## 1204091U1_01
Filename-->
Mode/Unit-->
Int.time[ms]--> | 140 | 140 | 140 | 140 | 140
NrOfAverages--> | 2 | 2 | 2 | 2 | 2
Smoothing--> | 0 | 0 | 0 | 0 | 0
Wavelength [nm] | measurement 1 | measurement 2 | measurement 3 | measurement 4 | measurement 5
1014.479 | 32290.5 | 31183 | 29830.5 | 29440.5 | 30574.5
1019.013 | 34459.5 | 33320 | 31902 | 31559.5 | 32682
1023.542 | 36615 | 35445 | 33899 | 33601 | 34713.5
1028.068 | 38153.5 | 36898 | 35226.5 | 34990 | 36120.5
1032.588 | 39952.5 | 38636 | 36903 | 36707 | 37818.5
1037.104 | 42525 | 41093 | 39274 | 39123 | 40219
1041.616 | 44251.5 | 42829 | 40906 | 40813.5 | 41890.5
1046.122 | 46683.5 | 45239.5 | 43181 | 43098 | 44222.5
1050.625 | 47367.5 | 45916 | 43826 | 43820.5 | 44849
1055.122 | 49010 | 47474 | 45349.5 | 45443.5 | 46381
1059.616 | 49873 | 48276.5 | 46092 | 46269.5 | 47159.5
1064.104 | 52137.5 | 50462.5 | 48217.5 | 48499.5 | 49291
1068.588 | 53662.5 | 51918.5 | 49642 | 49952.5 | 50762
1073.067 | 55528.5 | 53743 | 51320.5 | 51667 | 52513.5
1077.542 | 56636.5 | 54784.5 | 52265.5 | 52715.5 | 53500
1082.012 | 58221.5 | 56324 | 53765 | 54285.5 | 54985.5
1086.477 | 59833.5 | 57863 | 55259.5 | 55739.5 | 56440.5
1090.938 | 59814 | 57830 | 55177 | 55787 | 56435.5
1095.394 | 62827 | 60796.5 | 58056 | 58612.5 | 59367.5
1099.846 | 63305 | 61147 | 58314.5 | 58962.5 | 59695.5
1104.293 | 64352.5 | 62138.5 | 59318 | 60029.5 | 60718.5
1108.735 | 64586.5 | 62335 | 59512.5 | 60165.5 | 60900
1113.173 | 65441.5 | 63132.5 | 60370.5 | 61034 | 61769.5
1117.606 | 65344 | 62904 | 60095.5 | 60867 | 61456.5
1122.034 | 65535 | 63321 | 60531 | 61365 | 61870.5
1126.457 | 65481 | 62970 | 60129 | 60979.5 | 61450
1130.876 | 65535 | 63571 | 60624 | 61486.5 | 62003.5
1135.291 | 65535 | 65385 | 62356 | 63183 | 63754.5
1139.7 | 65535 | 65535 | 63281.5 | 64070.5 | 64788
1144.105 | 65535 | 65535 | 64323 | 65044 | 65535
1148.506 | 65535 | 65535 | 65023 | 65535 | 65535
1152.901 | 65535 | 65535 | 65360.5 | 65535 | 65535
1157.292 | 65535 | 65535 | 65152 | 65535 | 65535
1161.678 | 65535 | 65535 | 65535 | 65535 | 65535
1166.06 | 65535 | 65535 | 65535 | 65535 | 65535
1170.437 | 65535 | 65535 | 65274.5 | 65535 | 65535
1174.809 | 65535 | 65535 | 63717 | 64153 | 65426
1179.176 | 65535 | 65535 | 64106 | 64422 | 65535
1183.539 | 65535 | 65535 | 64318 | 64594.5 | 65535
1187.897 | 65535 | 65535 | 64850.5 | 65077.5 | 65535
1192.25 | 65535 | 65535 | 64582 | 64735 | 65535
1196.599 | 65535 | 65535 | 64660 | 64733 | 65535
1200.942 | 65535 | 65535 | 65014 | 64995.5 | 65535
1205.281 | 65535 | 65535 | 64419.5 | 64176 | 65535
1209.616 | 65535 | 65535 | 65038 | 64850.5 | 65535
1213.945 | 65535 | 65535 | 65363.5 | 65148.5 | 65535
1218.27 | 65535 | 65535 | 64796.5 | 64585.5 | 65535
1222.59 | 65535 | 65535 | 64360.5 | 64069.5 | 65535
1226.905 | 65535 | 65535 | 64684.5 | 64277.5 | 65535
1231.216 | 65535 | 65535 | 63938 | 63567 | 65535
1235.522 | 65535 | 65535 | 63353.5 | 62848 | 65527
1239.823 | 65535 | 65535 | 63756 | 63028.5 | 65535
1244.119 | 65535 | 65535 | 62732 | 62072.5 | 64994.5
1248.41 | 65535 | 65535 | 63059 | 62384.5 | 65360.5
1252.697 | 65535 | 65535 | 61530 | 60808.5 | 63769
1256.979 | 65535 | 65535 | 62021.5 | 61156.5 | 64297
1261.256 | 65535 | 65535 | 62545 | 61699 | 64905.5
1265.528 | 65535 | 65535 | 60824.5 | 59856 | 63218
1269.795 | 65535 | 65535 | 61226.5 | 60026 | 63672
1274.058 | 65535 | 65535 | 61027.5 | 59675 | 63425.5
1278.316 | 65535 | 65410.5 | 60433.5 | 59069 | 62785
1282.569 | 65535 | 65517.5 | 60478.5 | 59061.5 | 62946.5
1286.817 | 65535 | 65149 | 59929 | 58370 | 62410.5
1291.06 | 65535 | 64765 | 59529 | 57895.5 | 61973
1295.299 | 65535 | 64654 | 59447.5 | 57726 | 61983.5
1299.533 | 65535 | 65140 | 59724.5 | 57762 | 62330.5
1303.761 | 65535 | 64284.5 | 58779 | 56535.5 | 61387
1307.985 | 65535 | 64117 | 58602.5 | 56155 | 61222
1312.205 | 65535 | 63055.5 | 57496 | 54912.5 | 60144
1316.419 | 64764 | 60748 | 55394.5 | 52795 | 58005.5
1320.628 | 63669.5 | 59648.5 | 54269 | 51698 | 56915
1324.833 | 61789.5 | 57895 | 52396.5 | 49772.5 | 55063.5
1329.033 | 60790.5 | 56959.5 | 51512 | 48822.5 | 54121.5
1333.228 | 59569 | 55599.5 | 50192.5 | 47390 | 52562.5
1337.418 | 58953.5 | 54958 | 49657 | 46781.5 | 51988.5
1341.603 | 57031.5 | 53047 | 47750.5 | 44847.5 | 50168.5
1345.783 | 55883.5 | 52082 | 46719 | 43837 | 49226.5
1349.958 | 54321 | 50372.5 | 45148.5 | 42118 | 47516.5
1354.129 | 53267.5 | 49312.5 | 44193 | 41067.5 | 46561
1358.294 | 52280.5 | 48157 | 43087.5 | 39856.5 | 45446
1362.455 | 50650.5 | 46921 | 41993 | 38643.5 | 44170
1366.611 | 49785.5 | 46123.5 | 41070.5 | 37731 | 43268
1370.762 | 48525.5 | 44932 | 39927 | 36508 | 42180
1374.908 | 47715.5 | 44126 | 39218 | 35890.5 | 41480.5
1379.049 | 45593 | 42165 | 37302.5 | 34254 | 39515
1383.185 | 45694 | 42329.5 | 37669.5 | 34889.5 | 39895
1387.316 | 44262.5 | 40997.5 | 36430 | 33727.5 | 38522
1391.442 | 43885.5 | 40544 | 36001.5 | 33265 | 38026
1395.563 | 44725.5 | 41191.5 | 36685 | 33958 | 38667
1399.68 | 43869 | 40316 | 35590 | 32790 | 37710.5
1403.791 | 44295 | 40604.5 | 35851.5 | 32886.5 | 38001.5
1407.898 | 43582 | 39992.5 | 35253.5 | 32374.5 | 37356.5
1411.999 | 43782.5 | 40289.5 | 35473.5 | 32528 | 37528
1416.096 | 43945.5 | 40525.5 | 35761.5 | 32820 | 37876.5
1420.187 | 43367.5 | 39887.5 | 35075.5 | 32131.5 | 37214
1424.274 | 43386.5 | 39965 | 35179.5 | 32257 | 37425.5
1428.356 | 43373 | 40000 | 35297.5 | 32369 | 37371
1432.432 | 43729 | 40197.5 | 35297.5 | 32514 | 37407
1436.504 | 42950.5 | 39394.5 | 34685.5 | 31950 | 36806
1440.571 | 43206.5 | 39640.5 | 34939.5 | 32277.5 | 37204
1444.633 | 42501 | 39000.5 | 34400.5 | 31814 | 36647.5
1448.689 | 42043 | 38666 | 33980.5 | 31356.5 | 36042.5
1452.741 | 41999.5 | 38703.5 | 34193.5 | 31607.5 | 36338.5
1456.788 | 41659 | 38443 | 33824.5 | 31180.5 | 35816
1460.83 | 41292 | 38152 | 33716.5 | 30918.5 | 35713
1464.867 | 41472 | 38296 | 33804 | 31063 | 35746.5
1468.898 | 41729.5 | 38587.5 | 34091 | 31238 | 35954
1472.925 | 41263.5 | 38007.5 | 33478.5 | 30681.5 | 35382
1476.947 | 41078 | 37894.5 | 33371 | 30727 | 35379.5
1480.963 | 40477.5 | 37242 | 32696 | 30024 | 34602
1484.975 | 40971.5 | 37708 | 33074.5 | 30259.5 | 35021
1488.982 | 40297.5 | 37098.5 | 32721 | 29982.5 | 34631.5
1492.983 | 39948.5 | 36725.5 | 32344 | 29730.5 | 34179.5
1496.98 | 38959.5 | 35890 | 31606.5 | 29088.5 | 33437.5
1500.971 | 39117.5 | 36130.5 | 31892.5 | 29409 | 33692.5
1504.958 | 38010.5 | 35104 | 30936 | 28560.5 | 32914
1508.939 | 38571.5 | 35606 | 31692 | 29226 | 33404.5
1512.915 | 38011 | 35078.5 | 30959 | 28530 | 32665.5
1516.887 | 37955.5 | 35023.5 | 30898 | 28538 | 32621.5
1520.853 | 37490.5 | 34816 | 30617 | 28158.5 | 32380
1524.814 | 38004 | 35109.5 | 30987 | 28554 | 32801.5
1528.77 | 37448.5 | 34414.5 | 30418 | 27866.5 | 32200
1532.721 | 37173 | 34331 | 30172 | 27715 | 32084.5
1536.667 | 37121.5 | 34409.5 | 30352 | 27963.5 | 32208.5
1540.608 | 35680 | 32822 | 28915 | 26643 | 30698.5
1544.543 | 36401 | 33429.5 | 29614 | 27274.5 | 31370.5
1548.474 | 35150 | 32561 | 28713 | 26334 | 30370.5
1552.399 | 35280.5 | 32609.5 | 28914.5 | 26630.5 | 30494
1556.32 | 35423.5 | 32472.5 | 28774.5 | 26475.5 | 30353
1560.235 | 34292.5 | 31445.5 | 27786 | 25566 | 29382
1564.145 | 34473 | 31518.5 | 27962 | 25635 | 29651
1568.05 | 33570 | 31018.5 | 27372 | 25147 | 29151
1571.95 | 33689 | 31031.5 | 27301 | 25167 | 28936
1575.845 | 32828.5 | 30209 | 26557 | 24437.5 | 28034
1579.734 | 32447 | 29874.5 | 26407 | 24382.5 | 27946.5
1583.619 | 31765 | 29339 | 25887 | 23880 | 27379.5
1587.498 | 31149 | 28729 | 25336.5 | 23235.5 | 26767
1591.372 | 31336 | 28804.5 | 25597 | 23532 | 27116.5
1595.241 | 30417 | 27861 | 24710.5 | 22733.5 | 26206
1599.105 | 29923.5 | 27426 | 24198.5 | 22232 | 25584
1602.964 | 29285 | 26954.5 | 23695 | 21797.5 | 25116.5
1606.818 | 28358 | 26155 | 22988 | 21099.5 | 24453.5
1610.666 | 27712 | 25674 | 22589 | 20723 | 23887
1614.509 | 27493 | 25246 | 22265 | 20415.5 | 23466.5
1618.347 | 26153.5 | 23916 | 21094 | 19271.5 | 22263.5
1622.18 | 25641.5 | 23494 | 20676 | 18900.5 | 21857
1626.008 | 24993.5 | 22839.5 | 20174 | 18404.5 | 21181.5
1629.83 | 24253 | 22036.5 | 19421 | 17705.5 | 20436
1633.647 | 23543.5 | 21362.5 | 18684 | 17015.5 | 19746
1637.459 | 21995.5 | 19820.5 | 17364.5 | 15682.5 | 18292.5
1641.266 | 20715.5 | 18693 | 16396.5 | 14727 | 17322.5
1645.068 | 19714.5 | 17668.5 | 15426 | 13847 | 16379.5
1648.864 | 18862.5 | 16809 | 14570.5 | 13084.5 | 15456
1652.656 | 18689.5 | 16492 | 14139.5 | 12748.5 | 15057
1656.442 | 18224.5 | 16187 | 13974 | 12394 | 14723
1660.222 | 18114.5 | 16008.5 | 13978 | 12401.5 | 14762
1663.998 | 18414 | 16345 | 14274 | 12717.5 | 15090.5
1667.768 | 18323 | 16332.5 | 14271 | 12732 | 15068.5
1671.533 | 18286.5 | 16335 | 14279.5 | 12797 | 14996
1675.293 | 18444 | 16589 | 14583 | 13086.5 | 15281
1679.048 | 18725 | 17041 | 14976.5 | 13540.5 | 15706.5
1682.797 | 18483.5 | 16900 | 14747 | 13326.5 | 15496
1686.541 | 18954 | 17186 | 15269 | 13861.5 | 16007
1690.28 | 19120 | 17359 | 15394.5 | 14092 | 16222.5
1694.013 | 18531.5 | 16883 | 14816.5 | 13452 | 15532
1697.742 | 18413 | 16925.5 | 14855 | 13553 | 15625
1701.465 | 18304.5 | 16912 | 14879 | 13598 | 15669
1705.182 | 17749.5 | 16291 | 14336 | 13075.5 | 15073
1708.895 | 17470.5 | 15996.5 | 14100 | 12818 | 14821
1712.602 | 17826.5 | 16283.5 | 14420 | 13129 | 15219.5
1716.304 | 17671 | 16086.5 | 14269 | 12995 | 15064
1720 | 17709 | 16158 | 14424.5 | 13027 | 15079
1723.692 | 17430.5 | 15953.5 | 14161.5 | 12842.5 | 14846.5
1727.378 | 16858 | 15388 | 13665 | 12356.5 | 14357.5
1731.058 | 17380 | 15773.5 | 14088 | 12831 | 14799.5
1734.733 | 17350 | 15802 | 14089 | 12841.5 | 14690.5
1738.403 | 17244 | 15736.5 | 13947 | 12656 | 14555.5
1742.068 | 17981 | 16419.5 | 14579.5 | 13263 | 15255
1745.728 | 17332.5 | 15824 | 14069.5 | 12773 | 14834.5
1749.382 | 17516.5 | 16116.5 | 14358 | 13079 | 15080.5
1753.03 | 17193 | 15774.5 | 14068.5 | 12815.5 | 14829
1756.674 | 16885 | 15595 | 13848 | 12608 | 14610.5
1760.312 | 16811 | 15623.5 | 13864.5 | 12667.5 | 14627
1763.944 | 16728 | 15418 | 13667.5 | 12496.5 | 14391
1767.572 | 16319 | 15040 | 13421 | 12308 | 14099
1771.193 | 15680 | 14649 | 12878 | 11854.5 | 13521
1774.81 | 15978 | 14934 | 13152.5 | 12114.5 | 13803
1778.421 | 15808 | 14731.5 | 13045 | 12041.5 | 13745
1782.027 | 15533.5 | 14380 | 12857.5 | 11809 | 13496.5
1785.628 | 15219 | 14073 | 12615.5 | 11551.5 | 13150
1789.223 | 15092.5 | 14038 | 12596 | 11564 | 13107
1792.812 | 14522 | 13527.5 | 12072 | 11100 | 12711.5
1796.397 | 14339.5 | 13245.5 | 11844 | 10844.5 | 12402
1799.976 | 15006.5 | 14043.5 | 12552.5 | 11552 | 13179
1803.549 | 14682 | 13612 | 12233.5 | 11116.5 | 12823
1807.117 | 14486 | 13306.5 | 11875 | 10749.5 | 12464.5
1810.68 | 15088 | 13928.5 | 12542.5 | 11489 | 13132.5
1814.237 | 13814.5 | 12758.5 | 11484.5 | 10427 | 12006
1817.789 | 14219 | 13154.5 | 11931 | 10930.5 | 12536
1821.336 | 14354 | 13244 | 12019.5 | 11065 | 12635.5
1824.877 | 13434.5 | 12429 | 11118.5 | 10182.5 | 11731
1828.412 | 13696.5 | 12711 | 11364 | 10464 | 11957
1831.943 | 13215 | 12249 | 11010 | 10110.5 | 11549
1835.467 | 12772.5 | 11836 | 10660.5 | 9756 | 11141
1838.987 | 13110.5 | 12191 | 11038.5 | 10197.5 | 11530.5
1842.501 | 12816 | 11908.5 | 10704 | 9914 | 11277
1846.009 | 12515 | 11664 | 10414 | 9571 | 10962.5
1849.512 | 12036 | 11303.5 | 10044.5 | 9189 | 10651
1853.009 | 12011 | 11297 | 10059 | 9188 | 10561
1856.501 | 12916 | 12221.5 | 11009 | 10132.5 | 11449
1859.988 | 11510.5 | 10700 | 9625.5 | 8784.5 | 10048.5
1863.469 | 11872 | 11026 | 9978 | 9174 | 10418
1866.945 | 11375.5 | 10576.5 | 9470 | 8734.5 | 9891
1870.415 | 11707.5 | 10980.5 | 9912.5 | 9182 | 10295
1873.88 | 11375.5 | 10621.5 | 9588.5 | 8818 | 9947
1877.339 | 11773 | 10982.5 | 9956.5 | 9149 | 10307
1880.793 | 11345 | 10537.5 | 9532.5 | 8756.5 | 9940.5
1884.241 | 11350.5 | 10534 | 9542 | 8763 | 9880.5
1887.683 | 10429.5 | 9735 | 8771 | 8048 | 9114.5
1891.121 | 10140.5 | 9326.5 | 8510 | 7777.5 | 8840
1894.552 | 10156 | 9385 | 8493 | 7820 | 8854.5
1897.978 | 10145 | 9508.5 | 8632 | 7931 | 9057
1901.399 | 9671 | 9035.5 | 8144 | 7495.5 | 8524