## 1204091U1_01
Filename-->
Mode/Unit-->
Int.time[ms]--> | 140 | 140 | 140 | 140 | 140
NrOfAverages--> | 2 | 2 | 2 | 2 | 2
Smoothing--> | 0 | 0 | 0 | 0 | 0
Wavelength [nm] | measurement 1 | measurement 2 | measurement 3 | measurement 4 | measurement 5
1014.479 | 38196.5 | 35183 | 37382.5 | 36882.5 | 25620
1019.013 | 40717.5 | 37524 | 39834.5 | 39295.5 | 27436
1023.542 | 43158 | 39856.5 | 42231.5 | 41696.5 | 29194
1028.068 | 44976 | 41510 | 44010 | 43412.5 | 30292.5
1032.588 | 47237.5 | 43537.5 | 46168.5 | 45548.5 | 31707
1037.104 | 50309 | 46306.5 | 49097 | 48431 | 33749
1041.616 | 52341.5 | 48207 | 51187 | 50457.5 | 35173
1046.122 | 55173.5 | 50792 | 53866.5 | 53140 | 37190
1050.625 | 56105.5 | 51611.5 | 54774.5 | 54015 | 37660
1055.122 | 58067.5 | 53348.5 | 56660 | 55821 | 38985.5
1059.616 | 59133 | 54315 | 57738 | 56894 | 39612.5
1064.104 | 61703.5 | 56681 | 60266.5 | 59364.5 | 41541.5
1068.588 | 63456.5 | 58381.5 | 61993 | 61094 | 42841
1073.067 | 65535 | 60405.5 | 64143 | 63245.5 | 44308.5
1077.542 | 65535 | 61543 | 65407.5 | 64466 | 45157.5
1082.012 | 65535 | 63328.5 | 65535 | 65535 | 46489
1086.477 | 65535 | 65045 | 65535 | 65535 | 47826.5
1090.938 | 65535 | 65217.5 | 65535 | 65535 | 47772.5
1095.394 | 65535 | 65535 | 65535 | 65535 | 50596
1099.846 | 65535 | 65535 | 65535 | 65535 | 50892.5
1104.293 | 65535 | 65535 | 65535 | 65535 | 52011
1108.735 | 65535 | 65535 | 65535 | 65535 | 52401
1113.173 | 65535 | 65535 | 65535 | 65535 | 53697
1117.606 | 65535 | 65535 | 65535 | 65535 | 53914
1122.034 | 65535 | 65535 | 65535 | 65535 | 54905
1126.457 | 65535 | 65535 | 65535 | 65535 | 54990.5
1130.876 | 65535 | 65535 | 65535 | 65535 | 55592
1135.291 | 65535 | 65535 | 65535 | 65535 | 56876
1139.7 | 65535 | 65535 | 65535 | 65535 | 57147.5
1144.105 | 65535 | 65535 | 65535 | 65535 | 57766
1148.506 | 65535 | 65535 | 65535 | 65535 | 58352
1152.901 | 65535 | 65535 | 65535 | 65535 | 58714.5
1157.292 | 65535 | 65535 | 65535 | 65535 | 58554.5
1161.678 | 65535 | 65535 | 65535 | 65535 | 59298.5
1166.06 | 65535 | 65535 | 65535 | 65535 | 59330.5
1170.437 | 65535 | 65535 | 65535 | 65535 | 59113
1174.809 | 65535 | 65535 | 65535 | 65535 | 57642
1179.176 | 65535 | 65535 | 65535 | 65535 | 57903
1183.539 | 65535 | 65535 | 65535 | 65535 | 57837
1187.897 | 65535 | 65535 | 65535 | 65535 | 57982
1192.25 | 65535 | 65535 | 65535 | 65535 | 57468
1196.599 | 65535 | 65535 | 65535 | 65535 | 57262
1200.942 | 65535 | 65535 | 65535 | 65535 | 57427.5
1205.281 | 65535 | 65535 | 65535 | 65535 | 56646
1209.616 | 65535 | 65535 | 65535 | 65535 | 57186.5
1213.945 | 65535 | 65535 | 65535 | 65535 | 57414
1218.27 | 65535 | 65535 | 65535 | 65535 | 56791
1222.59 | 65535 | 65535 | 65535 | 65535 | 56438.5
1226.905 | 65535 | 65535 | 65535 | 65535 | 56613
1231.216 | 65535 | 65535 | 65535 | 65535 | 55968
1235.522 | 65535 | 65535 | 65535 | 65535 | 55378
1239.823 | 65535 | 65535 | 65535 | 65535 | 55723
1244.119 | 65535 | 65535 | 65535 | 65535 | 54805
1248.41 | 65535 | 65535 | 65535 | 65535 | 55150
1252.697 | 65535 | 65535 | 65535 | 65535 | 53695.5
1256.979 | 65535 | 65535 | 65535 | 65535 | 54162.5
1261.256 | 65535 | 65535 | 65535 | 65535 | 54717
1265.528 | 65535 | 65535 | 65535 | 65535 | 53118.5
1269.795 | 65535 | 65535 | 65535 | 65535 | 53538.5
1274.058 | 65535 | 65535 | 65535 | 65535 | 53349.5
1278.316 | 65535 | 65535 | 65535 | 65535 | 52823
1282.569 | 65535 | 65535 | 65535 | 65535 | 52915
1286.817 | 65535 | 65535 | 65535 | 65535 | 52470
1291.06 | 65535 | 65535 | 65535 | 65535 | 52144
1295.299 | 65535 | 65535 | 65535 | 65535 | 52090.5
1299.533 | 65535 | 65535 | 65535 | 65535 | 52291
1303.761 | 65535 | 65535 | 65535 | 65535 | 51418.5
1307.985 | 65535 | 65535 | 65535 | 65535 | 51297.5
1312.205 | 65535 | 65535 | 65535 | 65535 | 50364
1316.419 | 65535 | 65535 | 65535 | 65535 | 48491
1320.628 | 65535 | 65535 | 65535 | 65535 | 47612
1324.833 | 65535 | 64902 | 65535 | 65535 | 46040
1329.033 | 65535 | 63733.5 | 65535 | 65535 | 45429.5
1333.228 | 65535 | 62325 | 65535 | 65535 | 44351
1337.418 | 65535 | 61872.5 | 65535 | 65535 | 44020
1341.603 | 65535 | 59964.5 | 65535 | 64669.5 | 42441
1345.783 | 65535 | 59029.5 | 65535 | 63937 | 41801.5
1349.958 | 65535 | 57649.5 | 65535 | 62542 | 40509.5
1354.129 | 65535 | 56581 | 64169 | 61276 | 39786
1358.294 | 65535 | 55396 | 63011 | 60147 | 38878
1362.455 | 65535 | 54056 | 61697.5 | 58680.5 | 37911
1366.611 | 65485.5 | 53179.5 | 60884.5 | 57666.5 | 37189.5
1370.762 | 63858.5 | 51851.5 | 59524.5 | 56347.5 | 36174.5
1374.908 | 62656.5 | 50741 | 58252 | 55052.5 | 35689.5
1379.049 | 60180 | 48611 | 55853 | 52885.5 | 34046.5
1383.185 | 60132.5 | 48963.5 | 55894.5 | 53085 | 34688
1387.316 | 58792 | 47809.5 | 54706 | 51873 | 33557.5
1391.442 | 58455 | 47387.5 | 54193 | 51567.5 | 33202
1395.563 | 59208 | 48120 | 55132 | 52147 | 34000.5
1399.68 | 59068 | 47490 | 54431.5 | 51677.5 | 33059
1403.791 | 59575 | 47845.5 | 54836 | 52018 | 33326
1407.898 | 58447 | 47297.5 | 54012.5 | 51576.5 | 32816.5
1411.999 | 58859.5 | 47364.5 | 54353 | 51625.5 | 32939.5
1416.096 | 59010.5 | 47467 | 54386 | 51727.5 | 33177
1420.187 | 57946 | 46674.5 | 53510.5 | 50669.5 | 32445.5
1424.274 | 57674.5 | 46487.5 | 53219.5 | 50696 | 32424
1428.356 | 57320.5 | 46191.5 | 53099 | 50610 | 32307
1432.432 | 57503.5 | 45924 | 52843 | 50259.5 | 32231.5
1436.504 | 56410 | 45185.5 | 51983.5 | 49359.5 | 31485.5
1440.571 | 56851 | 45363 | 52351 | 49465.5 | 31701.5
1444.633 | 55830 | 44550.5 | 51439.5 | 48454.5 | 31104
1448.689 | 55202 | 43863.5 | 50351.5 | 47807 | 30630.5
1452.741 | 54844.5 | 43784.5 | 50476 | 47973.5 | 30847.5
1456.788 | 54529.5 | 43431.5 | 50048.5 | 47689.5 | 30380.5
1460.83 | 53899 | 43249.5 | 49718.5 | 47072.5 | 30163.5
1464.867 | 54002 | 43140 | 49457.5 | 46827 | 30227.5
1468.898 | 54243 | 43235.5 | 49855.5 | 46890 | 30330
1472.925 | 53696 | 42333 | 48892 | 46113.5 | 29726.5
1476.947 | 53154.5 | 42201.5 | 48841 | 45957.5 | 29690
1480.963 | 52656 | 41561.5 | 47877 | 45305 | 28963.5
1484.975 | 53001.5 | 41741.5 | 48120.5 | 45391 | 29212.5
1488.982 | 51785 | 41288.5 | 47478.5 | 44968.5 | 28890.5
1492.983 | 51519 | 40775 | 46990 | 44239.5 | 28625
1496.98 | 50250 | 39863.5 | 45998.5 | 43331.5 | 28004
1500.971 | 50283.5 | 40073.5 | 46009.5 | 43592 | 28202.5
1504.958 | 49209.5 | 38990.5 | 44761 | 42465.5 | 27278
1508.939 | 49316 | 39476 | 45348 | 43059 | 27985
1512.915 | 48946 | 38798 | 44709.5 | 42292.5 | 27291.5
1516.887 | 49008 | 38676.5 | 44800 | 42253.5 | 27303
1520.853 | 48407.5 | 38381.5 | 44418.5 | 41838 | 26963
1524.814 | 48819.5 | 38704 | 44530 | 42164.5 | 27421.5
1528.77 | 48306.5 | 38084.5 | 44211 | 41645.5 | 26764.5
1532.721 | 47847.5 | 37847.5 | 43747.5 | 41373 | 26672.5
1536.667 | 47725 | 37858 | 43752 | 41291.5 | 26882
1540.608 | 46254.5 | 36337.5 | 42118 | 39502 | 25542
1544.543 | 46883.5 | 36948 | 42621 | 40131 | 26151.5
1548.474 | 45422 | 36036 | 41698 | 39180.5 | 25244
1552.399 | 45543.5 | 36121.5 | 41697.5 | 39331.5 | 25521
1556.32 | 45785.5 | 35935 | 41629 | 39264.5 | 25423.5
1560.235 | 44302 | 34911.5 | 40474.5 | 37863 | 24581
1564.145 | 44407.5 | 34948.5 | 40432.5 | 37997.5 | 24693.5
1568.05 | 43338 | 34341 | 39840.5 | 37392 | 24218.5
1571.95 | 43695.5 | 34203.5 | 39552.5 | 37206.5 | 24221
1575.845 | 42910.5 | 33572 | 38405.5 | 36497 | 23528.5
1579.734 | 41854 | 33259.5 | 38368 | 36181.5 | 23544.5
1583.619 | 41129.5 | 32614 | 37760 | 35446.5 | 23080.5
1587.498 | 40821.5 | 32073 | 37066 | 34896.5 | 22570
1591.372 | 40965.5 | 32332.5 | 37302 | 35057 | 22978
1595.241 | 39869 | 31368.5 | 36478.5 | 34076.5 | 22230
1599.105 | 39416.5 | 30892.5 | 35733 | 33654.5 | 21806
1602.964 | 38837.5 | 30618 | 35086 | 33463 | 21544
1606.818 | 37846.5 | 30134.5 | 34674.5 | 32786 | 21069
1610.666 | 37084.5 | 29585 | 34285.5 | 32345 | 20946
1614.509 | 36948.5 | 29439 | 33844 | 32046 | 20854.5
1618.347 | 35811 | 28384 | 32642 | 30926 | 19862.5
1622.18 | 35200.5 | 27905 | 32143 | 30596 | 19684.5
1626.008 | 34440 | 27519 | 31912 | 29965.5 | 19396.5
1629.83 | 33887 | 27026.5 | 31062.5 | 29535 | 18949
1633.647 | 33342 | 26487 | 30461 | 28957 | 18569
1637.459 | 31642 | 25266 | 29240.5 | 27729.5 | 17582
1641.266 | 30342 | 24380 | 28251 | 26955.5 | 16929
1645.068 | 28873 | 23485.5 | 27043.5 | 25827.5 | 16234
1648.864 | 27562 | 22461 | 25942 | 24836 | 15501.5
1652.656 | 27016.5 | 22133 | 25311.5 | 24607.5 | 15178
1656.442 | 26261.5 | 21507 | 24495 | 23911.5 | 14797
1660.222 | 25720 | 21209.5 | 24085 | 23600.5 | 14718
1663.998 | 25941 | 21473.5 | 24420.5 | 23808.5 | 15020
1667.768 | 26217 | 21525.5 | 24500.5 | 23828 | 15036.5
1671.533 | 26311 | 21434 | 24486.5 | 23857.5 | 15030.5
1675.293 | 26824.5 | 21775 | 24837 | 24163.5 | 15286.5
1679.048 | 26950.5 | 22228.5 | 25328.5 | 24373 | 15657.5
1682.797 | 26502 | 21847.5 | 24932 | 23895 | 15355
1686.541 | 26882 | 22186.5 | 25229 | 24111 | 15713
1690.28 | 26959.5 | 22182 | 25355 | 24089.5 | 15750
1694.013 | 26608 | 21313.5 | 24461.5 | 23378.5 | 15017
1697.742 | 26412 | 21418 | 24485 | 23540 | 15099.5
1701.465 | 26100.5 | 21216.5 | 24265.5 | 23413 | 15137.5
1705.182 | 25366 | 20635 | 23445.5 | 22666 | 14566.5
1708.895 | 24898.5 | 20299 | 23223 | 22291.5 | 14348
1712.602 | 25133 | 20552.5 | 23513.5 | 22290 | 14615.5
1716.304 | 24833.5 | 20277 | 23231 | 21974 | 14408.5
1720 | 24807 | 20322 | 23287.5 | 22171 | 14486.5
1723.692 | 24392 | 20043.5 | 22862.5 | 21969.5 | 14267
1727.378 | 23680 | 19355.5 | 22314.5 | 21266.5 | 13712
1731.058 | 24023 | 19694 | 22501.5 | 21577.5 | 14063.5
1734.733 | 23942.5 | 19802 | 22477.5 | 21498 | 13962
1738.403 | 23745.5 | 19571.5 | 22059.5 | 21261 | 13724
1742.068 | 24487 | 20034.5 | 22536 | 21730.5 | 14298.5
1745.728 | 23824.5 | 19353.5 | 22070 | 21085 | 13771
1749.382 | 23827.5 | 19485.5 | 22234.5 | 21103.5 | 14025.5
1753.03 | 23472 | 18877.5 | 21799.5 | 20584 | 13701.5
1756.674 | 23040.5 | 18568.5 | 21427.5 | 20394 | 13426.5
1760.312 | 22660.5 | 18517 | 21106 | 20290 | 13388
1763.944 | 22648 | 18285.5 | 20859.5 | 19899.5 | 13175.5
1767.572 | 22086.5 | 17985.5 | 20481 | 19575.5 | 12975.5
1771.193 | 21139 | 17310.5 | 19744.5 | 18935.5 | 12493.5
1774.81 | 21441 | 17523 | 19914.5 | 19100.5 | 12703
1778.421 | 21053 | 17410.5 | 19787 | 18842 | 12596.5
1782.027 | 20703 | 17136.5 | 19517.5 | 18533.5 | 12317.5
1785.628 | 20503 | 16754.5 | 19201 | 18305.5 | 12023.5
1789.223 | 20279.5 | 16656 | 19231 | 18279.5 | 12045.5
1792.812 | 19552.5 | 16074 | 18611 | 17526 | 11575
1796.397 | 19127.5 | 15715 | 18094.5 | 17149 | 11350
1799.976 | 19695.5 | 16370 | 18674.5 | 17791.5 | 12050.5
1803.549 | 19514 | 15931 | 18108 | 17312.5 | 11606.5
1807.117 | 19226.5 | 15505.5 | 17569.5 | 16758.5 | 11256.5
1810.68 | 19641 | 16095 | 18273 | 17475.5 | 11990
1814.237 | 18334.5 | 14958.5 | 17117 | 16291.5 | 10902
1817.789 | 18510.5 | 15355 | 17357 | 16604.5 | 11373
1821.336 | 18657 | 15453.5 | 17505.5 | 16727 | 11483
1824.877 | 17572 | 14548.5 | 16678.5 | 15748 | 10572
1828.412 | 17897 | 14691 | 16755 | 15851.5 | 10788.5
1831.943 | 17126 | 14182 | 16163.5 | 15409.5 | 10421
1835.467 | 16677 | 13821 | 15744.5 | 15006 | 10037.5
1838.987 | 16992 | 14160.5 | 16048.5 | 15395.5 | 10452.5
1842.501 | 16659 | 13797 | 15770 | 15096.5 | 10150
1846.009 | 16280 | 13376 | 15243.5 | 14456.5 | 9802
1849.512 | 15777.5 | 12995.5 | 14880.5 | 14039.5 | 9450.5
1853.009 | 15832 | 12871.5 | 14710 | 13951 | 9457.5
1856.501 | 16719.5 | 13718 | 15485 | 14705.5 | 10382
1859.988 | 15197 | 12318 | 14093 | 13345 | 9034
1863.469 | 15537 | 12674.5 | 14396.5 | 13692 | 9445.5
1866.945 | 14840.5 | 12171.5 | 13947 | 13233.5 | 9006
1870.415 | 15103.5 | 12576.5 | 14235.5 | 13498.5 | 9467.5
1873.88 | 14839.5 | 12127.5 | 13864.5 | 13110.5 | 9109.5
1877.339 | 15184 | 12453 | 14115.5 | 13466 | 9462
1880.793 | 14688.5 | 12108 | 13736 | 12977.5 | 9122.5
1884.241 | 14619 | 12206.5 | 13851 | 13111.5 | 9166.5
1887.683 | 13727.5 | 11392 | 13022.5 | 12223 | 8461.5
1891.121 | 13250.5 | 11157.5 | 12832 | 11973 | 8244.5
1894.552 | 13247 | 11283.5 | 12766.5 | 12046 | 8297.5
1897.978 | 13077 | 11345.5 | 12741.5 | 12136.5 | 8444
1901.399 | 12602.5 | 10905 | 12173.5 | 11664.5 | 8003