## 1204091U1_01
Filename-->
Mode/Unit-->
Int.time[ms]--> | 140 | 140 | 140 | 140 | 140
NrOfAverages--> | 2 | 2 | 2 | 2 | 2
Smoothing--> | 0 | 0 | 0 | 0 | 0
Wavelength [nm] | measurement 1 | measurement 2 | measurement 3 | measurement 4 | measurement 5
1014.479 | 34642.5 | 36065.5 | 36229.5 | 36014 | 35566
1019.013 | 36950.5 | 38400 | 38571 | 38348 | 37903
1023.542 | 39189 | 40685.5 | 40858.5 | 40643 | 40207.5
1028.068 | 40777 | 42409.5 | 42564 | 42361 | 41837
1032.588 | 42726.5 | 44462.5 | 44629.5 | 44383.5 | 43816
1037.104 | 45469 | 47265.5 | 47464.5 | 47215 | 46633
1041.616 | 47465 | 49281.5 | 49484 | 49248 | 48700
1046.122 | 49998 | 51948.5 | 52167 | 51929.5 | 51298.5
1050.625 | 50833.5 | 52888.5 | 53098 | 52773.5 | 52083.5
1055.122 | 52533 | 54683 | 54906.5 | 54559.5 | 53848
1059.616 | 53514 | 55657.5 | 55878 | 55567 | 54825
1064.104 | 55887.5 | 58114.5 | 58363 | 58063.5 | 57357.5
1068.588 | 57566 | 59842 | 60079 | 59848.5 | 59067
1073.067 | 59551.5 | 61852 | 62068.5 | 61755.5 | 60970.5
1077.542 | 60679 | 63119.5 | 63388 | 63015.5 | 62160
1082.012 | 62432.5 | 64858.5 | 65140.5 | 64758 | 63890.5
1086.477 | 63893.5 | 65535 | 65535 | 65535 | 65482.5
1090.938 | 64019 | 65535 | 65535 | 65535 | 65526.5
1095.394 | 65535 | 65535 | 65535 | 65535 | 65535
1099.846 | 65535 | 65535 | 65535 | 65535 | 65535
1104.293 | 65535 | 65535 | 65535 | 65535 | 65535
1108.735 | 65535 | 65535 | 65535 | 65535 | 65535
1113.173 | 65535 | 65535 | 65535 | 65535 | 65535
1117.606 | 65535 | 65535 | 65535 | 65535 | 65535
1122.034 | 65376 | 65535 | 65535 | 65535 | 65535
1126.457 | 63607.5 | 65535 | 65535 | 65535 | 65302
1130.876 | 63948 | 65535 | 65535 | 65535 | 65535
1135.291 | 65535 | 65535 | 65535 | 65535 | 65535
1139.7 | 65535 | 65535 | 65535 | 65535 | 65535
1144.105 | 65535 | 65535 | 65535 | 65535 | 65535
1148.506 | 65535 | 65535 | 65535 | 65535 | 65535
1152.901 | 65535 | 65535 | 65535 | 65535 | 65535
1157.292 | 65535 | 65535 | 65535 | 65535 | 65535
1161.678 | 65535 | 65535 | 65535 | 65535 | 65535
1166.06 | 65535 | 65535 | 65535 | 65535 | 65535
1170.437 | 65535 | 65535 | 65535 | 65535 | 65535
1174.809 | 65535 | 65535 | 65535 | 65535 | 65535
1179.176 | 65535 | 65535 | 65535 | 65535 | 65535
1183.539 | 65535 | 65535 | 65535 | 65535 | 65535
1187.897 | 65535 | 65535 | 65535 | 65535 | 65535
1192.25 | 65535 | 65535 | 65535 | 65535 | 65535
1196.599 | 65535 | 65535 | 65535 | 65535 | 65535
1200.942 | 65535 | 65535 | 65535 | 65535 | 65535
1205.281 | 65535 | 65535 | 65535 | 65535 | 65535
1209.616 | 65535 | 65535 | 65535 | 65535 | 65535
1213.945 | 65535 | 65535 | 65535 | 65535 | 65535
1218.27 | 65535 | 65535 | 65535 | 65535 | 65535
1222.59 | 65535 | 65535 | 65535 | 65535 | 65535
1226.905 | 65535 | 65535 | 65535 | 65535 | 65535
1231.216 | 65535 | 65535 | 65535 | 65535 | 65535
1235.522 | 65535 | 65535 | 65535 | 65535 | 65535
1239.823 | 65535 | 65535 | 65535 | 65535 | 65535
1244.119 | 65535 | 65535 | 65535 | 65535 | 65535
1248.41 | 65535 | 65535 | 65535 | 65535 | 65535
1252.697 | 65535 | 65535 | 65535 | 65535 | 65535
1256.979 | 65535 | 65535 | 65535 | 65535 | 65535
1261.256 | 65535 | 65535 | 65535 | 65535 | 65535
1265.528 | 65535 | 65535 | 65535 | 65535 | 65535
1269.795 | 65535 | 65535 | 65535 | 65535 | 65535
1274.058 | 65535 | 65535 | 65535 | 65535 | 65535
1278.316 | 65535 | 65535 | 65535 | 65535 | 65535
1282.569 | 65535 | 65535 | 65535 | 65535 | 65535
1286.817 | 65535 | 65535 | 65535 | 65535 | 65535
1291.06 | 65535 | 65535 | 65535 | 65535 | 65535
1295.299 | 65535 | 65535 | 65535 | 65535 | 65535
1299.533 | 65535 | 65535 | 65535 | 65535 | 65535
1303.761 | 65535 | 65535 | 65535 | 65535 | 65535
1307.985 | 65535 | 65535 | 65535 | 65535 | 65535
1312.205 | 65535 | 65535 | 65535 | 65535 | 65535
1316.419 | 65535 | 65535 | 65535 | 65535 | 65535
1320.628 | 65535 | 65535 | 65535 | 65535 | 65535
1324.833 | 65535 | 65535 | 65535 | 65535 | 65535
1329.033 | 65152.5 | 65535 | 65535 | 65535 | 65535
1333.228 | 63458.5 | 65535 | 65535 | 65535 | 65404
1337.418 | 62524.5 | 65535 | 65535 | 65535 | 64576.5
1341.603 | 60384.5 | 64872.5 | 65064 | 64043.5 | 62164
1345.783 | 58734 | 63148.5 | 63324.5 | 62324 | 60557.5
1349.958 | 56358 | 60801 | 61003 | 60283 | 58429.5
1354.129 | 54362 | 58756 | 58961.5 | 58311 | 56579
1358.294 | 52510 | 56948.5 | 57147 | 56339.5 | 54560
1362.455 | 50510 | 54883 | 55078.5 | 54009.5 | 52381
1366.611 | 49273.5 | 53631 | 53820 | 52762 | 51076.5
1370.762 | 47748 | 51927 | 52124 | 51358.5 | 49697.5
1374.908 | 46632 | 50611 | 50772.5 | 50142.5 | 48435.5
1379.049 | 44001 | 47436 | 47620 | 47116.5 | 45500.5
1383.185 | 43697 | 47354 | 47492 | 46848.5 | 45288
1387.316 | 41795.5 | 45483.5 | 45704.5 | 45221.5 | 43721
1391.442 | 41452.5 | 45074 | 45246 | 44610 | 43162.5
1395.563 | 42054.5 | 45579.5 | 45741 | 45012 | 43557.5
1399.68 | 40799 | 44439.5 | 44596 | 43779 | 42246
1403.791 | 40451.5 | 44194 | 44345 | 43596 | 42144.5
1407.898 | 39930.5 | 43566.5 | 43719 | 42826.5 | 41229
1411.999 | 40290 | 43633.5 | 43786.5 | 43160 | 41602
1416.096 | 40495 | 43882.5 | 44017.5 | 43401 | 42013.5
1420.187 | 39780 | 43652.5 | 43781.5 | 42950 | 41364.5
1424.274 | 40429.5 | 44250 | 44393.5 | 43689 | 42074
1428.356 | 40875 | 44573 | 44703 | 44185 | 42482
1432.432 | 41320 | 44922.5 | 45072 | 44504 | 42929.5
1436.504 | 41141.5 | 45015 | 45195.5 | 44617 | 42833.5
1440.571 | 41758.5 | 45338 | 45500.5 | 44819 | 43187
1444.633 | 41692.5 | 45062.5 | 45224.5 | 44658.5 | 43102
1448.689 | 41517 | 45165 | 45308.5 | 44291.5 | 42808.5
1452.741 | 41759 | 45363 | 45494.5 | 44794.5 | 43339.5
1456.788 | 41561.5 | 44898 | 45054.5 | 44660 | 43263.5
1460.83 | 41641 | 45264.5 | 45430 | 44473 | 43058.5
1464.867 | 41871 | 45555 | 45697 | 44710 | 43183.5
1468.898 | 42357.5 | 45840 | 45959 | 45227.5 | 43872
1472.925 | 42198 | 45852 | 45983 | 45037 | 43470.5
1476.947 | 42552.5 | 46244.5 | 46410 | 45401 | 43805.5
1480.963 | 41886.5 | 45621 | 45731 | 44754.5 | 43238
1484.975 | 42083.5 | 45765.5 | 45894 | 45302.5 | 43720.5
1488.982 | 41827.5 | 45450 | 45559.5 | 44877.5 | 43498
1492.983 | 41525 | 44947 | 45070 | 44361 | 42860
1496.98 | 40891 | 44199 | 44307 | 43774.5 | 42345.5
1500.971 | 40866 | 44195 | 44349.5 | 43584 | 42313
1504.958 | 39980.5 | 43512.5 | 43616.5 | 42828 | 41315
1508.939 | 40835.5 | 44267 | 44391.5 | 43704.5 | 42074.5
1512.915 | 40297.5 | 43660.5 | 43809 | 43004 | 41517
1516.887 | 40409 | 43880.5 | 44000.5 | 43151 | 41612.5
1520.853 | 39991 | 43599 | 43750.5 | 42843 | 41207
1524.814 | 40557 | 44172 | 44298 | 43439 | 41791.5
1528.77 | 39974.5 | 43390 | 43517.5 | 42707 | 41250
1532.721 | 39558.5 | 43072 | 43241.5 | 42353.5 | 40836.5
1536.667 | 39644.5 | 43037 | 43149 | 42577.5 | 41163
1540.608 | 38222.5 | 41724 | 41883 | 41110.5 | 39654.5
1544.543 | 38839 | 42493.5 | 42597 | 41812.5 | 40082.5
1548.474 | 37753 | 41108.5 | 41188.5 | 40330.5 | 38965
1552.399 | 37613 | 40659 | 40778.5 | 39865.5 | 38669
1556.32 | 37536 | 40681 | 40809.5 | 39815.5 | 38463.5
1560.235 | 36328 | 39560.5 | 39692 | 39053 | 37331
1564.145 | 36661.5 | 39961.5 | 40082 | 39310 | 37717
1568.05 | 35798 | 38824 | 38929 | 38359 | 36985
1571.95 | 35405.5 | 38557.5 | 38712 | 38092.5 | 36669
1575.845 | 34270 | 37286.5 | 37421.5 | 36940.5 | 35496.5
1579.734 | 34329.5 | 37245 | 37378 | 36654.5 | 35143
1583.619 | 33463.5 | 36234.5 | 36364 | 35841 | 34494
1587.498 | 32545.5 | 35256 | 35342 | 34801.5 | 33524
1591.372 | 32513.5 | 35147.5 | 35282.5 | 34636 | 33410
1595.241 | 31707.5 | 34109 | 34190.5 | 33679 | 32514
1599.105 | 30807.5 | 33538.5 | 33622.5 | 32821 | 31563
1602.964 | 29841.5 | 32434 | 32547 | 32008 | 30807.5
1606.818 | 28598.5 | 31079 | 31168 | 30727.5 | 29641.5
1610.666 | 27575.5 | 30127.5 | 30202 | 29582 | 28528.5
1614.509 | 26339.5 | 28887.5 | 28987 | 28335 | 27164.5
1618.347 | 24671.5 | 27154 | 27230 | 26774.5 | 25637.5
1622.18 | 23828.5 | 25984 | 26070 | 26002.5 | 25048.5
1626.008 | 22519 | 24627 | 24709.5 | 24497.5 | 23544.5
1629.83 | 21133.5 | 23137.5 | 23225.5 | 22841 | 22025
1633.647 | 19728.5 | 21562.5 | 21643.5 | 21453 | 20701
1637.459 | 17245.5 | 19198 | 19284.5 | 18836 | 18042.5
1641.266 | 15036 | 17044.5 | 17091.5 | 16541 | 15717
1645.068 | 13284 | 14912 | 14946.5 | 14611.5 | 13979
1648.864 | 12078.5 | 13634.5 | 13652.5 | 13383.5 | 12757
1652.656 | 11715 | 13098 | 13125.5 | 12942.5 | 12311.5
1656.442 | 11538.5 | 12832 | 12833 | 12607.5 | 12167
1660.222 | 11616.5 | 12936 | 12949.5 | 12598.5 | 12094.5
1663.998 | 11784.5 | 13122 | 13150 | 13005.5 | 12381
1667.768 | 11612 | 13092 | 13111 | 12864.5 | 12316
1671.533 | 11706.5 | 13012.5 | 13039.5 | 12790 | 12379.5
1675.293 | 12067 | 13338.5 | 13351.5 | 13130.5 | 12590
1679.048 | 12548 | 13803.5 | 13824.5 | 13509 | 12993
1682.797 | 12186 | 13398.5 | 13424.5 | 13234.5 | 12818
1686.541 | 12677 | 13829.5 | 13870.5 | 13767 | 13326.5
1690.28 | 13147 | 14303 | 14339.5 | 14177.5 | 13748.5
1694.013 | 12450 | 13782 | 13819.5 | 13486 | 12973.5
1697.742 | 12288 | 13527.5 | 13595 | 13434 | 12972
1701.465 | 11950 | 13202 | 13239 | 13050 | 12730
1705.182 | 11234 | 12562.5 | 12571 | 12304.5 | 11897
1708.895 | 11013.5 | 12307.5 | 12346.5 | 12013.5 | 11544
1712.602 | 11221 | 12423.5 | 12464.5 | 12173.5 | 11785.5
1716.304 | 10943 | 12039.5 | 12058.5 | 11871.5 | 11531.5
1720 | 10855.5 | 12082 | 12115 | 11896.5 | 11426
1723.692 | 10664.5 | 12056 | 12084 | 11801 | 11325
1727.378 | 10289.5 | 11458.5 | 11488 | 11286.5 | 10917
1731.058 | 10793 | 11832.5 | 11864 | 11774.5 | 11428.5
1734.733 | 10934 | 11979.5 | 12005 | 11729.5 | 11420.5
1738.403 | 10947.5 | 12013 | 12021.5 | 11761 | 11445
1742.068 | 11614 | 12691.5 | 12722 | 12565 | 12166.5
1745.728 | 11059.5 | 12201 | 12232.5 | 12012 | 11561.5
1749.382 | 11370.5 | 12435 | 12469 | 12313 | 11912
1753.03 | 11151 | 12267.5 | 12305 | 12157.5 | 11806
1756.674 | 11120.5 | 12243.5 | 12268.5 | 12050 | 11688
1760.312 | 11459 | 12516.5 | 12545.5 | 12424.5 | 12044
1763.944 | 11504.5 | 12680 | 12705 | 12533.5 | 12141.5
1767.572 | 11451 | 12668 | 12682 | 12489.5 | 12045.5
1771.193 | 11088 | 12298.5 | 12301 | 12049.5 | 11634.5
1774.81 | 11491 | 12637.5 | 12677 | 12353.5 | 11927.5
1778.421 | 11534 | 12571 | 12581.5 | 12414 | 12013.5
1782.027 | 11342 | 12466 | 12505.5 | 12390.5 | 11966.5
1785.628 | 11055 | 12119.5 | 12161.5 | 12075.5 | 11627.5
1789.223 | 11179.5 | 12196 | 12227.5 | 12118.5 | 11643
1792.812 | 10722 | 11699.5 | 11734.5 | 11620.5 | 11193.5
1796.397 | 10426 | 11284 | 11310.5 | 11270 | 10875.5
1799.976 | 11107 | 11965.5 | 11981.5 | 11868 | 11491
1803.549 | 10744.5 | 11698.5 | 11716.5 | 11441.5 | 11108.5
1807.117 | 10451.5 | 11371 | 11397.5 | 11269 | 10924.5
1810.68 | 11202.5 | 12114.5 | 12154 | 12241 | 11792.5
1814.237 | 10192.5 | 11150.5 | 11178 | 11103.5 | 10651.5
1817.789 | 10842 | 11803.5 | 11828.5 | 11626.5 | 11217
1821.336 | 10964 | 11813 | 11847 | 11611.5 | 11372
1824.877 | 10157.5 | 10947.5 | 10986.5 | 10796.5 | 10519
1828.412 | 10477 | 11247 | 11253.5 | 11065 | 10716
1831.943 | 10324 | 10943 | 10970 | 10856.5 | 10565.5
1835.467 | 9983 | 10721.5 | 10735 | 10641 | 10318.5
1838.987 | 10526.5 | 11294.5 | 11321.5 | 11211.5 | 10949
1842.501 | 10392.5 | 11159.5 | 11197 | 11131 | 10848.5
1846.009 | 10148.5 | 10896.5 | 10943.5 | 10818.5 | 10456.5
1849.512 | 9740 | 10478 | 10518.5 | 10359 | 10037.5
1853.009 | 9788.5 | 10591.5 | 10609 | 10507 | 10189
1856.501 | 10700 | 11486 | 11554.5 | 11521.5 | 11169
1859.988 | 9309 | 10075.5 | 10142.5 | 10054 | 9682
1863.469 | 9611 | 10332 | 10366.5 | 10335 | 9964
1866.945 | 9073.5 | 9832 | 9838 | 9842.5 | 9500.5
1870.415 | 9533 | 10196.5 | 10245 | 10082 | 9777
1873.88 | 9164 | 9756.5 | 9768 | 9598.5 | 9343
1877.339 | 9527.5 | 10183.5 | 10215 | 9959.5 | 9713
1880.793 | 9131.5 | 9851 | 9882 | 9642 | 9386
1884.241 | 9004.5 | 9678 | 9680 | 9600 | 9389
1887.683 | 8112.5 | 8733 | 8766.5 | 8690 | 8432.5
1891.121 | 7724 | 8244 | 8262.5 | 8253 | 7989
1894.552 | 7649.5 | 8094.5 | 8123 | 8107.5 | 7899.5
1897.978 | 7645.5 | 8121.5 | 8126 | 8099.5 | 7936.5
1901.399 | 7114 | 7584 | 7602.5 | 7614 | 7392.5