## 1204091U1_01
Filename-->
Mode/Unit-->
Int.time[ms]--> | 140 | 140 | 140 | 140 | 140
NrOfAverages--> | 2 | 2 | 2 | 2 | 2
Smoothing--> | 0 | 0 | 0 | 0 | 0
Wavelength [nm] | measurement 1 | measurement 2 | measurement 3 | measurement 4 | measurement 5
1014.479 | 12204 | 12513 | 14540 | 13766 | 12502
1019.013 | 13083.5 | 13428 | 15577 | 14737.5 | 13425.5
1023.542 | 13902.5 | 14257.5 | 16530.5 | 15636 | 14264
1028.068 | 14228 | 14562 | 16926.5 | 16012 | 14563
1032.588 | 14660.5 | 15036.5 | 17564.5 | 16514 | 15098
1037.104 | 15494 | 15907 | 18577 | 17482.5 | 15950.5
1041.616 | 16127.5 | 16523.5 | 19292 | 18183.5 | 16588.5
1046.122 | 17295 | 17745.5 | 20612 | 19457.5 | 17772
1050.625 | 16992 | 17469 | 20403 | 19204.5 | 17511.5
1055.122 | 17405 | 17910 | 20934 | 19700 | 17960
1059.616 | 17440.5 | 17930 | 20987 | 19785 | 17981
1064.104 | 18467.5 | 18994.5 | 22136.5 | 20859.5 | 19066
1068.588 | 19075 | 19634.5 | 22806.5 | 21475.5 | 19677.5
1073.067 | 19515 | 20133 | 23455.5 | 22026 | 20157.5
1077.542 | 19685.5 | 20318.5 | 23756.5 | 22270.5 | 20293
1082.012 | 20284 | 20951.5 | 24430.5 | 22918.5 | 20914.5
1086.477 | 20854.5 | 21510 | 25124 | 23490.5 | 21495
1090.938 | 20405 | 21053 | 24688 | 23036.5 | 21006.5
1095.394 | 22320.5 | 23010.5 | 26735.5 | 25016 | 22939.5
1099.846 | 21775.5 | 22546 | 26335 | 24556 | 22450
1104.293 | 22270 | 23034.5 | 26931 | 25069 | 22895
1108.735 | 22070 | 22843 | 26889.5 | 24942 | 22707.5
1113.173 | 23132 | 23909.5 | 27911.5 | 25976 | 23738
1117.606 | 22900 | 23722 | 27825.5 | 25835 | 23505.5
1122.034 | 23695.5 | 24456.5 | 28679.5 | 26607.5 | 24209
1126.457 | 23437 | 24212 | 28512.5 | 26401 | 23932
1130.876 | 23686 | 24479.5 | 28908.5 | 26661.5 | 24183.5
1135.291 | 24647.5 | 25459.5 | 29808.5 | 27621.5 | 25170.5
1139.7 | 24235.5 | 25109.5 | 29567.5 | 27224.5 | 24731.5
1144.105 | 24570.5 | 25468 | 30031.5 | 27601.5 | 25013
1148.506 | 24879 | 25767 | 30367 | 27891 | 25328
1152.901 | 25202.5 | 26156.5 | 30751 | 28300.5 | 25688.5
1157.292 | 24994.5 | 25958.5 | 30630 | 28146.5 | 25442
1161.678 | 25665.5 | 26662.5 | 31509.5 | 28816 | 25993.5
1166.06 | 25769 | 26729.5 | 31625.5 | 28886.5 | 26049.5
1170.437 | 25933.5 | 26890 | 31818.5 | 28972 | 26220.5
1174.809 | 25067 | 26062 | 30738 | 28077 | 25330
1179.176 | 25398 | 26379 | 31180 | 28418 | 25605
1183.539 | 25559.5 | 26574 | 31350.5 | 28512.5 | 25726.5
1187.897 | 25651.5 | 26653.5 | 31367.5 | 28645 | 25820.5
1192.25 | 25392.5 | 26357 | 31143 | 28382.5 | 25503
1196.599 | 25141 | 26183 | 31026 | 28117.5 | 25314
1200.942 | 25442 | 26439.5 | 31400 | 28326.5 | 25534.5
1205.281 | 25040.5 | 26009.5 | 30920 | 27899 | 25032
1209.616 | 25490.5 | 26538.5 | 31552.5 | 28415 | 25407
1213.945 | 25729 | 26719.5 | 31868.5 | 28593 | 25601.5
1218.27 | 25295.5 | 26261.5 | 31393 | 28256.5 | 25133.5
1222.59 | 25628 | 26557.5 | 31652 | 28396 | 25489
1226.905 | 25519 | 26556.5 | 31615 | 28316.5 | 25411
1231.216 | 25112 | 26164 | 31211 | 27888 | 24850.5
1235.522 | 24681.5 | 25767.5 | 30859 | 27460.5 | 24395.5
1239.823 | 25187.5 | 26330.5 | 31428 | 27906 | 24834.5
1244.119 | 24776.5 | 25861.5 | 30981.5 | 27569.5 | 24349.5
1248.41 | 25268 | 26347 | 31525.5 | 28073 | 24808
1252.697 | 24099 | 25169.5 | 30329.5 | 26764 | 23616
1256.979 | 24572.5 | 25718.5 | 31026.5 | 27172 | 24080.5
1261.256 | 25307.5 | 26473 | 31705.5 | 28006 | 24753
1265.528 | 24163 | 25284.5 | 30478.5 | 26671.5 | 23596.5
1269.795 | 24561.5 | 25756.5 | 30995.5 | 27160 | 23949.5
1274.058 | 24830 | 26014.5 | 31333.5 | 27399.5 | 24138.5
1278.316 | 24412 | 25641 | 31016 | 26971.5 | 23733
1282.569 | 24619.5 | 25855.5 | 31297.5 | 27165 | 23820.5
1286.817 | 24518.5 | 25693 | 31150 | 26949.5 | 23549
1291.06 | 24608.5 | 25766 | 31186.5 | 27103 | 23637.5
1295.299 | 24555.5 | 25858 | 31103.5 | 27038.5 | 23611
1299.533 | 24891 | 26228.5 | 31688 | 27295.5 | 23808
1303.761 | 24565.5 | 25835.5 | 31392.5 | 26927.5 | 23372
1307.985 | 24890 | 26182 | 31676.5 | 27267.5 | 23686
1312.205 | 24432 | 25850 | 31440 | 26689.5 | 23213.5
1316.419 | 23437.5 | 24839 | 30361.5 | 25742 | 22213
1320.628 | 23291 | 24647 | 30049.5 | 25563.5 | 21939.5
1324.833 | 22447.5 | 23792.5 | 29141 | 24660.5 | 21019
1329.033 | 22508.5 | 23986 | 29198 | 24727.5 | 21086.5
1333.228 | 21957.5 | 23367 | 28632 | 24062.5 | 20490.5
1337.418 | 22164.5 | 23626.5 | 28808.5 | 24117.5 | 20682
1341.603 | 21258.5 | 22644.5 | 27922.5 | 23200.5 | 19690.5
1345.783 | 21333.5 | 22672 | 27930.5 | 23211 | 19799.5
1349.958 | 20565 | 21927 | 26976 | 22372.5 | 18862
1354.129 | 20510.5 | 21859 | 27025 | 22356 | 18870
1358.294 | 20089 | 21475 | 26598 | 21926.5 | 18421.5
1362.455 | 19967 | 21318 | 26310 | 21717 | 18339
1366.611 | 19718.5 | 21089.5 | 26162 | 21379.5 | 17995.5
1370.762 | 19154 | 20539.5 | 25480.5 | 20789 | 17338.5
1374.908 | 19232 | 20730 | 25483 | 20832 | 17573
1379.049 | 18021.5 | 19428.5 | 24066.5 | 19578 | 16370.5
1383.185 | 18966.5 | 20294 | 24746.5 | 20536.5 | 17373.5
1387.316 | 17840 | 19087.5 | 23631 | 19289.5 | 16280.5
1391.442 | 17674.5 | 18896.5 | 23415 | 19088 | 16146
1395.563 | 18622 | 19957.5 | 24358 | 20138.5 | 17151.5
1399.68 | 17610.5 | 18945 | 23634 | 19079 | 16022
1403.791 | 17942 | 19348.5 | 24151 | 19433 | 16312.5
1407.898 | 17704 | 19094.5 | 23637 | 19130.5 | 16098
1411.999 | 18014 | 19338 | 23950 | 19461 | 16272.5
1416.096 | 18426.5 | 19772.5 | 24352 | 19938 | 16662.5
1420.187 | 17914 | 19238 | 23777.5 | 19370.5 | 16162.5
1424.274 | 18060.5 | 19415 | 23893.5 | 19548 | 16249
1428.356 | 18083 | 19432 | 23739.5 | 19483 | 16346
1432.432 | 18133 | 19548.5 | 24016.5 | 19536 | 16476
1436.504 | 17583 | 18856 | 23268.5 | 18947.5 | 15940
1440.571 | 17834.5 | 19061.5 | 23511.5 | 19011 | 16143
1444.633 | 17306 | 18542.5 | 22880.5 | 18562.5 | 15636.5
1448.689 | 16846.5 | 18178 | 22543.5 | 18093.5 | 15262
1452.741 | 17131 | 18454 | 22669 | 18433.5 | 15642
1456.788 | 16813 | 18163.5 | 22406 | 18061.5 | 15231.5
1460.83 | 16864 | 18106.5 | 22247.5 | 18120.5 | 15260
1464.867 | 17134 | 18397 | 22652 | 18352 | 15531
1468.898 | 17154 | 18451 | 22714.5 | 18359.5 | 15539
1472.925 | 16855.5 | 18188.5 | 22290 | 17996.5 | 15247
1476.947 | 16897 | 18172.5 | 22285 | 18082.5 | 15313.5
1480.963 | 16400 | 17556 | 21752.5 | 17559 | 14743.5
1484.975 | 16683.5 | 17966.5 | 22238.5 | 17852 | 15078
1488.982 | 16598.5 | 17789.5 | 21826 | 17764.5 | 15037.5
1492.983 | 16493.5 | 17698 | 21611 | 17576 | 14989.5
1496.98 | 15929 | 17074 | 20978 | 16946 | 14463.5
1500.971 | 16384.5 | 17490 | 21337 | 17331 | 14877.5
1504.958 | 15521.5 | 16595 | 20534 | 16472 | 14056
1508.939 | 16155 | 17413.5 | 20948.5 | 17266 | 14810.5
1512.915 | 15584.5 | 16814 | 20568.5 | 16608 | 14231.5
1516.887 | 15699.5 | 16956.5 | 20648.5 | 16680 | 14294.5
1520.853 | 15462 | 16681.5 | 20559 | 16433.5 | 14022.5
1524.814 | 16142.5 | 17316 | 21108 | 17144.5 | 14672
1528.77 | 15527.5 | 16637.5 | 20336 | 16533 | 14038
1532.721 | 15552 | 16724 | 20358 | 16551.5 | 14038.5
1536.667 | 15934.5 | 17181 | 20701 | 17008 | 14521
1540.608 | 14817.5 | 16086.5 | 19561.5 | 15868.5 | 13536
1544.543 | 15496 | 16708 | 20184.5 | 16538 | 14094
1548.474 | 14718.5 | 15896.5 | 19340 | 15709 | 13293
1552.399 | 15156 | 16302 | 19648 | 16047.5 | 13804
1556.32 | 15088 | 16290.5 | 19744.5 | 16035 | 13782.5
1560.235 | 14585.5 | 15720 | 18995.5 | 15474 | 13266
1564.145 | 14888 | 15913.5 | 19188 | 15844.5 | 13399.5
1568.05 | 14539 | 15532 | 18934 | 15455.5 | 13096.5
1571.95 | 14731 | 15825 | 19250.5 | 15628.5 | 13422
1575.845 | 14106.5 | 15228 | 18558 | 14966 | 12828
1579.734 | 14294.5 | 15361 | 18343.5 | 15212 | 13045
1583.619 | 14024.5 | 15043.5 | 18085.5 | 14949 | 12745.5
1587.498 | 13579 | 14600.5 | 17880 | 14457.5 | 12278
1591.372 | 14269 | 15142 | 18276 | 15125 | 12965.5
1595.241 | 13707 | 14532.5 | 17597.5 | 14613 | 12447
1599.105 | 13248 | 14227 | 17316.5 | 14128 | 12068
1602.964 | 13274 | 14180.5 | 17128.5 | 13993 | 12030.5
1606.818 | 12998 | 13889 | 16847.5 | 13739.5 | 11717
1610.666 | 13054 | 13997 | 16831.5 | 13831.5 | 11875.5
1614.509 | 13122 | 14075 | 16930.5 | 13906 | 12010.5
1618.347 | 12315 | 13295.5 | 16082 | 13176 | 11233
1622.18 | 12433 | 13364 | 16024 | 13342.5 | 11354
1626.008 | 12265 | 13265 | 15865.5 | 13056.5 | 11283
1629.83 | 12181 | 13141 | 15690.5 | 12914.5 | 11181.5
1633.647 | 12100 | 13091.5 | 15726 | 12898 | 11165
1637.459 | 11421.5 | 12436.5 | 14988.5 | 12190 | 10555
1641.266 | 11153 | 12181.5 | 14612 | 12012 | 10285.5
1645.068 | 10947 | 11858.5 | 14297.5 | 11738 | 9980
1648.864 | 10727 | 11475.5 | 13905 | 11453 | 9729.5
1652.656 | 10636 | 11427.5 | 13832.5 | 11247.5 | 9649
1656.442 | 10433.5 | 11312 | 13712 | 11072.5 | 9583
1660.222 | 10537.5 | 11328.5 | 13721 | 11208.5 | 9667.5
1663.998 | 10790.5 | 11470 | 13997.5 | 11423.5 | 9874.5
1667.768 | 10534.5 | 11221.5 | 13685 | 11130.5 | 9656.5
1671.533 | 10346.5 | 11045.5 | 13297 | 10951.5 | 9483
1675.293 | 10284.5 | 11094 | 13236.5 | 10922 | 9473.5
1679.048 | 10634.5 | 11484 | 13543 | 11175 | 9836.5
1682.797 | 10432 | 11223.5 | 13381.5 | 10953.5 | 9593
1686.541 | 10794 | 11516.5 | 13519.5 | 11349 | 9918
1690.28 | 10776 | 11488.5 | 13480 | 11289.5 | 9937
1694.013 | 10067 | 10785 | 12968 | 10651.5 | 9307.5
1697.742 | 10251 | 10903.5 | 13155 | 10792 | 9485
1701.465 | 10384 | 11121.5 | 13254.5 | 11047.5 | 9629
1705.182 | 9918 | 10670 | 12701.5 | 10517 | 9122.5
1708.895 | 9756 | 10441 | 12403 | 10304.5 | 8974.5
1712.602 | 10177 | 10834.5 | 12727.5 | 10770.5 | 9333.5
1716.304 | 10074 | 10716.5 | 12575 | 10705.5 | 9278
1720 | 10131.5 | 10761.5 | 12653 | 10747.5 | 9389
1723.692 | 9991 | 10608.5 | 12376.5 | 10581.5 | 9263
1727.378 | 9442 | 10090 | 11824.5 | 9979 | 8710
1731.058 | 9812.5 | 10451 | 12066.5 | 10286 | 9099.5
1734.733 | 9692 | 10363 | 11992.5 | 10168.5 | 9001.5
1738.403 | 9430.5 | 10098.5 | 11840.5 | 9939.5 | 8794
1742.068 | 10086.5 | 10667 | 12543 | 10551.5 | 9365
1745.728 | 9579.5 | 10118.5 | 11863 | 10112 | 8842.5
1749.382 | 9872 | 10449.5 | 12090 | 10396 | 9147.5
1753.03 | 9688 | 10257 | 11961 | 10175 | 8967.5
1756.674 | 9411 | 9995 | 11705 | 9938.5 | 8700
1760.312 | 9535 | 10046.5 | 11743 | 10010.5 | 8858
1763.944 | 9330.5 | 9910 | 11571.5 | 9851 | 8661
1767.572 | 9130.5 | 9762.5 | 11360 | 9626 | 8512.5
1771.193 | 8736.5 | 9387.5 | 11002 | 9193.5 | 8203.5
1774.81 | 8988 | 9636.5 | 11180.5 | 9494 | 8421.5
1778.421 | 8910 | 9524 | 10973.5 | 9392 | 8330
1782.027 | 8695 | 9235 | 10594.5 | 9100 | 8121
1785.628 | 8480 | 9014 | 10414.5 | 8814.5 | 7895
1789.223 | 8556 | 9101.5 | 10381 | 8973.5 | 7960.5
1792.812 | 8260 | 8741 | 10062 | 8660 | 7631.5
1796.397 | 8023 | 8511.5 | 9776.5 | 8436.5 | 7451.5
1799.976 | 8769.5 | 9267.5 | 10571 | 9225 | 8210.5
1803.549 | 8387 | 8926 | 10305 | 8821 | 7803.5
1807.117 | 8165 | 8665.5 | 10119.5 | 8569.5 | 7579
1810.68 | 8937 | 9432.5 | 10745.5 | 9285.5 | 8417.5
1814.237 | 7824 | 8328.5 | 9552 | 8166 | 7337.5
1817.789 | 8403.5 | 8823.5 | 10005 | 8739.5 | 7919
1821.336 | 8596 | 8993 | 10158.5 | 8935.5 | 8089.5
1824.877 | 7761.5 | 8178.5 | 9409.5 | 8050.5 | 7216
1828.412 | 8029.5 | 8423 | 9726.5 | 8379.5 | 7517.5
1831.943 | 7707.5 | 8095 | 9241 | 8026.5 | 7187.5
1835.467 | 7389.5 | 7783.5 | 8819 | 7676.5 | 6821.5
1838.987 | 7856 | 8219 | 9258 | 8130.5 | 7289.5
1842.501 | 7539.5 | 7980 | 8925.5 | 7855 | 7029.5
1846.009 | 7296.5 | 7731.5 | 8724 | 7629.5 | 6807.5
1849.512 | 7012.5 | 7400 | 8476 | 7295 | 6529.5
1853.009 | 7136.5 | 7428.5 | 8668 | 7388 | 6619.5
1856.501 | 8088.5 | 8433.5 | 9578.5 | 8421 | 7635.5
1859.988 | 6797.5 | 7102.5 | 8188.5 | 7099.5 | 6336.5
1863.469 | 7213 | 7574.5 | 8610 | 7510.5 | 6766.5
1866.945 | 6781 | 7152.5 | 8188.5 | 7086.5 | 6401.5
1870.415 | 7252 | 7651 | 8667.5 | 7565 | 6906.5
1873.88 | 6964 | 7343.5 | 8390 | 7215 | 6546.5
1877.339 | 7397.5 | 7758 | 8767 | 7634.5 | 6977
1880.793 | 7090 | 7466 | 8424 | 7374 | 6723
1884.241 | 7061 | 7509 | 8451 | 7445 | 6727.5
1887.683 | 6438.5 | 6831 | 7773.5 | 6728.5 | 6141
1891.121 | 6284 | 6620.5 | 7444 | 6570 | 5965
1894.552 | 6442.5 | 6734 | 7567.5 | 6729 | 6075
1897.978 | 6740 | 6958.5 | 7859 | 7000 | 6351
1901.399 | 6340.5 | 6570 | 7479.5 | 6597.5 | 5972.5