## 1204091U1_01
Filename-->
Mode/Unit-->
Int.time[ms]--> | 140 | 140 | 140 | 140 | 140
NrOfAverages--> | 2 | 2 | 2 | 2 | 2
Smoothing--> | 0 | 0 | 0 | 0 | 0
Wavelength [nm] | measurement 1 | measurement 2 | measurement 3 | measurement 4 | measurement 5
1014.479 | 23610.5 | 24575 | 23691 | 20691 | 25024
1019.013 | 25251.5 | 26297 | 25345.5 | 22164 | 26743
1023.542 | 26781 | 27897.5 | 26861 | 23500.5 | 28352
1028.068 | 27658 | 28807 | 27745 | 24253.5 | 29319.5
1032.588 | 28814 | 30030 | 28908.5 | 25270.5 | 30571.5
1037.104 | 30550 | 31865 | 30673.5 | 26786 | 32422
1041.616 | 31785.5 | 33161 | 31902.5 | 27866.5 | 33754.5
1046.122 | 33676 | 35096.5 | 33791.5 | 29562 | 35672.5
1050.625 | 34049 | 35516.5 | 34175 | 29789.5 | 36141.5
1055.122 | 35245 | 36767.5 | 35390 | 30843 | 37383.5
1059.616 | 35808.5 | 37338.5 | 35943.5 | 31274.5 | 37991.5
1064.104 | 37668.5 | 39218 | 37781 | 32930 | 39916
1068.588 | 38871.5 | 40449 | 39019.5 | 34021 | 41193
1073.067 | 40174 | 41800 | 40336.5 | 35153.5 | 42573.5
1077.542 | 40924.5 | 42586.5 | 41085 | 35774 | 43364.5
1082.012 | 42111 | 43814 | 42279.5 | 36831 | 44623.5
1086.477 | 43330 | 45063 | 43502 | 37927.5 | 45914
1090.938 | 43218.5 | 44974.5 | 43390.5 | 37747.5 | 45826
1095.394 | 45908 | 47735 | 46117 | 40272.5 | 48581.5
1099.846 | 46093 | 47978 | 46304.5 | 40295 | 48824
1104.293 | 47157 | 49085 | 47356.5 | 41254 | 49941.5
1108.735 | 47519.5 | 49476.5 | 47720 | 41487.5 | 50349.5
1113.173 | 48853 | 50838 | 49033 | 42751.5 | 51703
1117.606 | 49127.5 | 51172.5 | 49307 | 42915 | 52016.5
1122.034 | 50236 | 52303.5 | 50438 | 43918 | 53138.5
1126.457 | 50310.5 | 52423 | 50567 | 43921.5 | 53273.5
1130.876 | 50699.5 | 52864 | 50955 | 44261.5 | 53744.5
1135.291 | 51524 | 53734.5 | 51766.5 | 45051.5 | 54619
1139.7 | 51141.5 | 53381 | 51374.5 | 44608 | 54269
1144.105 | 51109 | 53307.5 | 51336 | 44538.5 | 54228
1148.506 | 50980 | 53201.5 | 51204.5 | 44388.5 | 54154.5
1152.901 | 50682.5 | 52965.5 | 50920.5 | 44158.5 | 53959
1157.292 | 49757.5 | 52126 | 50027 | 43224.5 | 53154
1161.678 | 49448.5 | 51884.5 | 49739 | 42926.5 | 52877.5
1166.06 | 48360.5 | 50842.5 | 48671.5 | 41929 | 51857.5
1170.437 | 47714.5 | 50158.5 | 48015 | 41302 | 51217
1174.809 | 45998 | 48434.5 | 46301 | 39687 | 49432.5
1179.176 | 45421.5 | 47818 | 45727 | 39151 | 48849.5
1183.539 | 44237 | 46638 | 44574.5 | 38016 | 47656.5
1187.897 | 43202 | 45662 | 43529.5 | 36985.5 | 46670.5
1192.25 | 41746 | 44212 | 42061.5 | 35568.5 | 45192
1196.599 | 40226 | 42688 | 40552.5 | 34049.5 | 43727
1200.942 | 39075.5 | 41592.5 | 39430 | 32878.5 | 42583.5
1205.281 | 37304.5 | 39849.5 | 37682 | 31133 | 40781
1209.616 | 37033 | 39603 | 37421.5 | 30779.5 | 40500
1213.945 | 37126.5 | 39682.5 | 37499.5 | 30820 | 40587
1218.27 | 37237.5 | 39821 | 37579 | 30900.5 | 40732
1222.59 | 38598.5 | 41216 | 38985 | 32398 | 42145.5
1226.905 | 40420 | 43073.5 | 40799 | 34133.5 | 44047
1231.216 | 41477 | 44152 | 41848.5 | 35178.5 | 45120.5
1235.522 | 42344 | 45013 | 42721.5 | 35956.5 | 45986.5
1239.823 | 43804.5 | 46516.5 | 44230 | 37335 | 47475.5
1244.119 | 43901 | 46600 | 44331 | 37421 | 47558.5
1248.41 | 45006 | 47686.5 | 45428 | 38413.5 | 48637
1252.697 | 44174.5 | 46941.5 | 44602 | 37572 | 47831
1256.979 | 45131.5 | 47922 | 45587.5 | 38403 | 48779
1261.256 | 46075 | 48807 | 46515 | 39245.5 | 49676.5
1265.528 | 44885 | 47594.5 | 45285 | 38035.5 | 48500
1269.795 | 45480.5 | 48251 | 45873 | 38549.5 | 49155
1274.058 | 45563 | 48363.5 | 46035.5 | 38665 | 49241
1278.316 | 45255.5 | 48049.5 | 45729.5 | 38287 | 48920.5
1282.569 | 45427 | 48258.5 | 45912.5 | 38392.5 | 49171
1286.817 | 45122.5 | 47955 | 45673.5 | 38085.5 | 48889.5
1291.06 | 44988 | 47907 | 45511 | 37985.5 | 48778.5
1295.299 | 45049.5 | 48000.5 | 45573.5 | 37953 | 48879
1299.533 | 45413.5 | 48360.5 | 45931.5 | 38187.5 | 49252
1303.761 | 44772 | 47740 | 45284 | 37432 | 48654
1307.985 | 44893 | 47895 | 45385.5 | 37469.5 | 48818.5
1312.205 | 44149 | 47170.5 | 44656 | 36809.5 | 48092
1316.419 | 42554.5 | 45558 | 43051.5 | 35359.5 | 46412.5
1320.628 | 41928.5 | 44852 | 42415.5 | 34804.5 | 45705
1324.833 | 40568.5 | 43434 | 41046.5 | 33557 | 44319.5
1329.033 | 40123.5 | 43024 | 40697.5 | 33278.5 | 43843
1333.228 | 39144.5 | 42050 | 39704 | 32358.5 | 42845.5
1337.418 | 38979 | 41825 | 39528.5 | 32225.5 | 42635
1341.603 | 37499 | 40292.5 | 38019.5 | 30820 | 41090.5
1345.783 | 36979 | 39773 | 37515 | 30398 | 40583.5
1349.958 | 35685.5 | 38523 | 36241.5 | 29181 | 39339.5
1354.129 | 34926 | 37769.5 | 35494 | 28564 | 38532.5
1358.294 | 33875.5 | 36638 | 34442 | 27563.5 | 37432
1362.455 | 32793 | 35448 | 33275.5 | 26663.5 | 36237
1366.611 | 31633 | 34350.5 | 32104.5 | 25643.5 | 35114.5
1370.762 | 30016.5 | 32729 | 30498.5 | 24180.5 | 33521.5
1374.908 | 29086.5 | 31660.5 | 29540.5 | 23519 | 32447
1379.049 | 26843.5 | 29377.5 | 27320 | 21583.5 | 30105.5
1383.185 | 26919.5 | 29374.5 | 27367.5 | 21858.5 | 30081
1387.316 | 25057.5 | 27539 | 25494 | 19995.5 | 28267
1391.442 | 24090 | 26582.5 | 24548 | 19095 | 27297.5
1395.563 | 24929 | 27392 | 25414 | 19939.5 | 28117.5
1399.68 | 24474.5 | 27026.5 | 24972 | 19374.5 | 27735.5
1403.791 | 24954.5 | 27542 | 25451.5 | 19804 | 28241
1407.898 | 24321.5 | 26891 | 24796.5 | 19211.5 | 27601.5
1411.999 | 24133.5 | 26738 | 24654 | 19051 | 27439.5
1416.096 | 24303.5 | 26862.5 | 24824.5 | 19225.5 | 27562.5
1420.187 | 23790 | 26353 | 24285 | 18721 | 27061.5
1424.274 | 24014 | 26563 | 24517.5 | 18958 | 27238.5
1428.356 | 24127.5 | 26620 | 24637 | 19097.5 | 27313.5
1432.432 | 24335.5 | 26782.5 | 24820 | 19313.5 | 27467.5
1436.504 | 23808.5 | 26208 | 24272 | 18847.5 | 26923
1440.571 | 24172.5 | 26607 | 24656 | 19246.5 | 27301.5
1444.633 | 23894 | 26343 | 24384.5 | 18989 | 26986
1448.689 | 23653.5 | 26098 | 24164 | 18804.5 | 26700.5
1452.741 | 24168.5 | 26548 | 24653 | 19292.5 | 27199.5
1456.788 | 24052 | 26382 | 24489.5 | 19127.5 | 27087
1460.83 | 24147 | 26432 | 24566.5 | 19264 | 27144.5
1464.867 | 24503.5 | 26813.5 | 24983 | 19674.5 | 27485
1468.898 | 24840.5 | 27165 | 25320.5 | 19950 | 27866
1472.925 | 24574 | 26857.5 | 25057 | 19734 | 27511.5
1476.947 | 24759 | 27014.5 | 25231.5 | 19890.5 | 27667
1480.963 | 24182.5 | 26443 | 24663 | 19379.5 | 27060
1484.975 | 24560.5 | 26835.5 | 25026.5 | 19716 | 27449.5
1488.982 | 24399 | 26644.5 | 24853 | 19616 | 27232.5
1492.983 | 24263.5 | 26464.5 | 24713.5 | 19568 | 27042.5
1496.98 | 23696.5 | 25836 | 24123.5 | 19062 | 26409
1500.971 | 23971 | 26113.5 | 24415 | 19441.5 | 26697
1504.958 | 23136 | 25186.5 | 23564 | 18573.5 | 25807.5
1508.939 | 23844.5 | 25873 | 24302.5 | 19302.5 | 26468
1512.915 | 23149.5 | 25180 | 23629.5 | 18630 | 25771
1516.887 | 23149 | 25218.5 | 23626.5 | 18661 | 25756
1520.853 | 22796.5 | 24868.5 | 23280 | 18294.5 | 25424
1524.814 | 23308.5 | 25326 | 23762.5 | 18861.5 | 25932.5
1528.77 | 22637 | 24642 | 23052 | 18103 | 25268
1532.721 | 22554.5 | 24535.5 | 22956.5 | 18048.5 | 25139.5
1536.667 | 22804 | 24785 | 23211 | 18392 | 25368.5
1540.608 | 21537 | 23478 | 21948 | 17234 | 24105
1544.543 | 22251 | 24204 | 22677 | 17906.5 | 24820
1548.474 | 21608.5 | 23529 | 22043.5 | 17255.5 | 24134
1552.399 | 22095 | 24008.5 | 22519 | 17781 | 24568.5
1556.32 | 22026.5 | 23946 | 22479 | 17761.5 | 24528
1560.235 | 21340 | 23203.5 | 21785.5 | 17187 | 23776
1564.145 | 21508.5 | 23384 | 21986.5 | 17331 | 23943
1568.05 | 21076 | 22965 | 21570.5 | 16989.5 | 23487
1571.95 | 21189.5 | 23034 | 21635.5 | 17157 | 23501
1575.845 | 20581 | 22369 | 20982.5 | 16583.5 | 22846.5
1579.734 | 20708 | 22445.5 | 21119.5 | 16737.5 | 22932.5
1583.619 | 20322 | 22050.5 | 20715 | 16417 | 22531.5
1587.498 | 19803 | 21544 | 20187 | 15936.5 | 22006.5
1591.372 | 20272.5 | 21963 | 20662.5 | 16457.5 | 22429
1595.241 | 19562 | 21236 | 19954 | 15828.5 | 21704
1599.105 | 19168.5 | 20822.5 | 19549.5 | 15416.5 | 21265
1602.964 | 18936 | 20567 | 19315.5 | 15265.5 | 21018.5
1606.818 | 18579 | 20192.5 | 18966.5 | 14939 | 20627
1610.666 | 18604 | 20211 | 18997 | 15020.5 | 20625.5
1614.509 | 18627 | 20196.5 | 19023.5 | 15077 | 20649
1618.347 | 17783 | 19289 | 18154.5 | 14283 | 19759.5
1622.18 | 17775.5 | 19236 | 18098.5 | 14308.5 | 19656
1626.008 | 17639 | 19139 | 17963 | 14192 | 19514
1629.83 | 17409.5 | 18867.5 | 17729.5 | 14042 | 19275.5
1633.647 | 17303.5 | 18769 | 17669.5 | 13994.5 | 19140.5
1637.459 | 16679 | 18125.5 | 17008 | 13414 | 18508.5
1641.266 | 16397.5 | 17839 | 16717 | 13190 | 18209
1645.068 | 16082.5 | 17507.5 | 16398 | 12944.5 | 17877
1648.864 | 15677.5 | 17063.5 | 16003.5 | 12613 | 17419.5
1652.656 | 15590.5 | 16972 | 15919.5 | 12521 | 17334
1656.442 | 15273.5 | 16643.5 | 15575 | 12293 | 16968
1660.222 | 15130.5 | 16492 | 15429 | 12219.5 | 16815.5
1663.998 | 15043 | 16393.5 | 15334 | 12189 | 16683.5
1667.768 | 14321.5 | 15642.5 | 14606.5 | 11539 | 15957.5
1671.533 | 13645 | 14922 | 13915.5 | 10956 | 15229
1675.293 | 13305.5 | 14579.5 | 13590 | 10619 | 14923.5
1679.048 | 13293 | 14539.5 | 13558 | 10623.5 | 14859.5
1682.797 | 12648.5 | 13879.5 | 12878.5 | 10023 | 14195.5
1686.541 | 12551.5 | 13739 | 12823 | 9952 | 14077.5
1690.28 | 12104 | 13303.5 | 12397.5 | 9574.5 | 13630
1694.013 | 10995.5 | 12161.5 | 11274.5 | 8524 | 12502.5
1697.742 | 10820 | 11978.5 | 11097 | 8366.5 | 12343.5
1701.465 | 10583 | 11743.5 | 10837 | 8147 | 12041.5
1705.182 | 9686.5 | 10824 | 9947.5 | 7265 | 11161.5
1708.895 | 9101 | 10233.5 | 9361.5 | 6708 | 10552
1712.602 | 9199.5 | 10296.5 | 9458 | 6816 | 10613
1716.304 | 8949 | 10024 | 9186 | 6580 | 10334.5
1720 | 8895 | 9964.5 | 9112 | 6547 | 10264.5
1723.692 | 8539 | 9601.5 | 8773.5 | 6225 | 9872.5
1727.378 | 7941 | 8989.5 | 8185.5 | 5632 | 9251.5
1731.058 | 8276.5 | 9287 | 8503.5 | 5996 | 9565
1734.733 | 8314 | 9328 | 8547.5 | 6070 | 9590
1738.403 | 8277 | 9296 | 8506 | 6078.5 | 9590
1742.068 | 9033 | 10038.5 | 9231.5 | 6801.5 | 10337
1745.728 | 8629.5 | 9635.5 | 8838.5 | 6411 | 9923.5
1749.382 | 9029 | 10030 | 9264.5 | 6857 | 10318.5
1753.03 | 8822.5 | 9789 | 9055.5 | 6750.5 | 10063.5
1756.674 | 8432.5 | 9417 | 8673 | 6377 | 9675
1760.312 | 8403.5 | 9345 | 8644.5 | 6409.5 | 9614
1763.944 | 8220.5 | 9160.5 | 8453 | 6232 | 9415.5
1767.572 | 8219 | 9117.5 | 8436 | 6264 | 9373
1771.193 | 8024 | 8868 | 8241.5 | 6159 | 9139.5
1774.81 | 8366 | 9176 | 8555 | 6474 | 9481
1778.421 | 8353.5 | 9186.5 | 8561 | 6486.5 | 9479
1782.027 | 8124 | 8932 | 8311.5 | 6278.5 | 9233.5
1785.628 | 7969 | 8746.5 | 8131 | 6144 | 8994
1789.223 | 8024 | 8765 | 8181.5 | 6220.5 | 9046.5
1792.812 | 7651.5 | 8410 | 7814 | 5912 | 8665.5
1796.397 | 7414.5 | 8201 | 7590.5 | 5710 | 8449
1799.976 | 8133 | 8901 | 8313.5 | 6442 | 9145.5
1803.549 | 7723.5 | 8483 | 7888.5 | 6032 | 8730.5
1807.117 | 7449 | 8223.5 | 7628.5 | 5815 | 8438
1810.68 | 8266.5 | 9010.5 | 8449.5 | 6668 | 9229.5
1814.237 | 7198 | 7935.5 | 7382 | 5622 | 8163.5
1817.789 | 7807 | 8505.5 | 7975.5 | 6266.5 | 8723.5
1821.336 | 7939.5 | 8636.5 | 8116 | 6401.5 | 8841
1824.877 | 7142.5 | 7857.5 | 7304 | 5648 | 8028.5
1828.412 | 7485 | 8177 | 7650.5 | 5990.5 | 8334.5
1831.943 | 7189.5 | 7854.5 | 7343 | 5730 | 8025.5
1835.467 | 6855 | 7497.5 | 7010.5 | 5417 | 7693.5
1838.987 | 7335.5 | 7970 | 7472 | 5911.5 | 8182.5
1842.501 | 7088 | 7722.5 | 7248.5 | 5683.5 | 7929
1846.009 | 6864.5 | 7459.5 | 7026 | 5492 | 7683
1849.512 | 6589.5 | 7172 | 6744 | 5232.5 | 7403.5
1853.009 | 6719.5 | 7304.5 | 6891 | 5397 | 7530.5
1856.501 | 7781.5 | 8334 | 7938 | 6456.5 | 8539
1859.988 | 6481 | 7047 | 6658 | 5199.5 | 7248
1863.469 | 6986 | 7526.5 | 7135 | 5723 | 7724
1866.945 | 6639.5 | 7169.5 | 6800.5 | 5393 | 7350.5
1870.415 | 7163.5 | 7671 | 7282.5 | 5952.5 | 7862
1873.88 | 6889.5 | 7407.5 | 7003.5 | 5681 | 7574
1877.339 | 7260 | 7775 | 7364 | 6049.5 | 7923
1880.793 | 6989 | 7502 | 7101.5 | 5827 | 7657
1884.241 | 7053.5 | 7566.5 | 7151 | 5854 | 7714
1887.683 | 6436.5 | 6951.5 | 6534 | 5279 | 7084
1891.121 | 6282.5 | 6784.5 | 6384.5 | 5129 | 6904
1894.552 | 6431 | 6927 | 6537 | 5282.5 | 7060.5
1897.978 | 6703 | 7204 | 6807.5 | 5592.5 | 7326.5
1901.399 | 6327.5 | 6828 | 6445 | 5229 | 6944