## 1204091U1_01
Filename-->
Mode/Unit-->
Int.time[ms]--> | 140 | 140 | 140 | 140 | 140
NrOfAverages--> | 2 | 2 | 2 | 2 | 2
Smoothing--> | 0 | 0 | 0 | 0 | 0
Wavelength [nm] | measurement 1 | measurement 2 | measurement 3 | measurement 4 | measurement 5
1014.479 | 20110.5 | 19679 | 19219.5 | 16744.5 | 21162
1019.013 | 21590 | 21102.5 | 20625 | 18007 | 22723.5
1023.542 | 22940 | 22433.5 | 21957 | 19131 | 24162.5
1028.068 | 23719.5 | 23188 | 22686 | 19745 | 24986
1032.588 | 24734.5 | 24206 | 23652 | 20548.5 | 26084
1037.104 | 26268 | 25701 | 25119.5 | 21812 | 27685
1041.616 | 27387 | 26781 | 26197.5 | 22743.5 | 28885.5
1046.122 | 29132 | 28507.5 | 27888 | 24265.5 | 30663
1050.625 | 29398.5 | 28740.5 | 28094 | 24377 | 30952
1055.122 | 30457 | 29785.5 | 29108 | 25209 | 32073.5
1059.616 | 30927 | 30240 | 29548.5 | 25568.5 | 32577.5
1064.104 | 32660.5 | 31941.5 | 31231.5 | 27054.5 | 34341.5
1068.588 | 33791.5 | 33046.5 | 32330.5 | 28038.5 | 35508
1073.067 | 34976 | 34210 | 33437.5 | 28959.5 | 36750.5
1077.542 | 35665 | 34882.5 | 34098 | 29489.5 | 37474.5
1082.012 | 36788 | 35979.5 | 35166 | 30442 | 38639.5
1086.477 | 37970 | 37122.5 | 36288.5 | 31424 | 39868.5
1090.938 | 37863.5 | 37005 | 36137 | 31220 | 39780
1095.394 | 40467.5 | 39580.5 | 38717.5 | 33644.5 | 42453
1099.846 | 40595.5 | 39651 | 38769.5 | 33540.5 | 42621
1104.293 | 41636.5 | 40674.5 | 39757.5 | 34439.5 | 43700.5
1108.735 | 41993.5 | 40992 | 40090 | 34632 | 44108
1113.173 | 43368.5 | 42331 | 41457 | 35912.5 | 45514
1117.606 | 43661.5 | 42590 | 41713.5 | 36067 | 45811
1122.034 | 44791.5 | 43717 | 42832.5 | 37095 | 46998.5
1126.457 | 44946 | 43804 | 42929.5 | 37082.5 | 47163
1130.876 | 45414.5 | 44277.5 | 43404 | 37453.5 | 47680.5
1135.291 | 46399 | 45239.5 | 44377.5 | 38366 | 48699.5
1139.7 | 46140.5 | 44992 | 44095.5 | 38005.5 | 48533.5
1144.105 | 46301.5 | 45152.5 | 44241 | 38109 | 48758
1148.506 | 46440.5 | 45276.5 | 44352.5 | 38168 | 48944
1152.901 | 46447 | 45302.5 | 44353.5 | 38188.5 | 49046
1157.292 | 45812 | 44678.5 | 43707.5 | 37512 | 48519.5
1161.678 | 45807 | 44683 | 43692.5 | 37513.5 | 48606.5
1166.06 | 45065.5 | 43942 | 42938.5 | 36847.5 | 47951.5
1170.437 | 44602 | 43507 | 42497 | 36493 | 47530
1174.809 | 43079.5 | 42012 | 41008.5 | 35130 | 45985
1179.176 | 42606.5 | 41542 | 40535.5 | 34711.5 | 45567.5
1183.539 | 41483 | 40459.5 | 39430 | 33767.5 | 44541
1187.897 | 40426.5 | 39446.5 | 38396 | 32808.5 | 43580.5
1192.25 | 38902.5 | 37945 | 36888.5 | 31431.5 | 42125.5
1196.599 | 37100.5 | 36170.5 | 35131 | 29772.5 | 40449.5
1200.942 | 35535 | 34640.5 | 33615.5 | 28428.5 | 39022.5
1205.281 | 33338 | 32489.5 | 31497.5 | 26461.5 | 36888
1209.616 | 32684 | 31831 | 30868.5 | 25894 | 36342
1213.945 | 32703 | 31864.5 | 30950 | 25902.5 | 36383.5
1218.27 | 33200 | 32332 | 31436.5 | 26302 | 36859.5
1222.59 | 35481.5 | 34530 | 33694.5 | 28470 | 38966
1226.905 | 38105 | 37071.5 | 36234.5 | 30716.5 | 41471.5
1231.216 | 39743.5 | 38650.5 | 37863 | 32130 | 42949
1235.522 | 40853.5 | 39699 | 38995 | 33062 | 43933.5
1239.823 | 42433 | 41233 | 40598 | 34502.5 | 45449.5
1244.119 | 42598.5 | 41350 | 40780 | 34629 | 45475.5
1248.41 | 43673.5 | 42386.5 | 41895 | 35603 | 46515.5
1252.697 | 42856.5 | 41547 | 41102.5 | 34748 | 45628.5
1256.979 | 43786.5 | 42441.5 | 42019 | 35583.5 | 46538.5
1261.256 | 44708.5 | 43341.5 | 42975 | 36471 | 47453.5
1265.528 | 43523 | 42134.5 | 41794.5 | 35324 | 46208.5
1269.795 | 44149.5 | 42750 | 42445 | 35896.5 | 46835.5
1274.058 | 44308 | 42891 | 42629 | 36092 | 46971
1278.316 | 43992 | 42581.5 | 42324 | 35794.5 | 46662
1282.569 | 44208 | 42761.5 | 42553.5 | 35963.5 | 46909.5
1286.817 | 43986 | 42510 | 42353 | 35756 | 46662
1291.06 | 43922.5 | 42442 | 42326 | 35726 | 46577.5
1295.299 | 44029.5 | 42489 | 42402.5 | 35756 | 46680
1299.533 | 44404.5 | 42842.5 | 42803 | 36049 | 47120.5
1303.761 | 43785.5 | 42181.5 | 42213.5 | 35442.5 | 46529.5
1307.985 | 43923 | 42322 | 42381.5 | 35566 | 46682
1312.205 | 43237 | 41631.5 | 41759 | 34962.5 | 45980.5
1316.419 | 41732.5 | 40120 | 40298 | 33657 | 44407
1320.628 | 41141 | 39542 | 39730.5 | 33181 | 43793
1324.833 | 39847.5 | 38262.5 | 38491.5 | 32029 | 42466.5
1329.033 | 39523 | 37978 | 38242.5 | 31903 | 42108.5
1333.228 | 38629 | 37088.5 | 37376.5 | 31083 | 41210
1337.418 | 38529 | 36997.5 | 37316 | 31080 | 41110.5
1341.603 | 37148 | 35627.5 | 35977 | 29816 | 39700
1345.783 | 36711.5 | 35225 | 35588.5 | 29528.5 | 39261
1349.958 | 35573 | 34090.5 | 34450 | 28471.5 | 38113
1354.129 | 34977 | 33519 | 33891 | 28025 | 37498
1358.294 | 34092.5 | 32620.5 | 33017 | 27205 | 36613
1362.455 | 33110 | 31691.5 | 32075 | 26491 | 35596
1366.611 | 32121.5 | 30721.5 | 31107 | 25612 | 34639.5
1370.762 | 30674 | 29325 | 29666.5 | 24350.5 | 33235.5
1374.908 | 29844.5 | 28583.5 | 28873.5 | 23835 | 32371
1379.049 | 27727 | 26538 | 26767 | 21975 | 30236
1383.185 | 27833.5 | 26710.5 | 26901 | 22307.5 | 30346.5
1387.316 | 25942.5 | 24861.5 | 25001 | 20509.5 | 28531.5
1391.442 | 24864.5 | 23798.5 | 23927 | 19542 | 27492.5
1395.563 | 25688 | 24632.5 | 24799.5 | 20419.5 | 28352
1399.68 | 25493.5 | 24388 | 24595 | 20015 | 28159
1403.791 | 26016.5 | 24886 | 25121 | 20464.5 | 28680
1407.898 | 25342 | 24222.5 | 24457.5 | 19868.5 | 28024.5
1411.999 | 25117 | 23997 | 24249 | 19662 | 27828
1416.096 | 25197.5 | 24089 | 24344.5 | 19801.5 | 27918
1420.187 | 24742.5 | 23647 | 23910.5 | 19375 | 27429.5
1424.274 | 25031 | 23919.5 | 24203 | 19677 | 27674
1428.356 | 25176.5 | 24085 | 24377.5 | 19860 | 27803
1432.432 | 25410 | 24328.5 | 24612.5 | 20092 | 27988.5
1436.504 | 24935.5 | 23833.5 | 24144 | 19632.5 | 27466
1440.571 | 25413 | 24320 | 24639 | 20119.5 | 27921.5
1444.633 | 25252 | 24162.5 | 24461 | 19948 | 27691
1448.689 | 25115 | 24013.5 | 24326.5 | 19804.5 | 27487
1452.741 | 25650 | 24551 | 24870 | 20350.5 | 27994
1456.788 | 25526.5 | 24400.5 | 24747 | 20188 | 27807.5
1460.83 | 25615.5 | 24481.5 | 24854.5 | 20330.5 | 27873.5
1464.867 | 26007.5 | 24867 | 25247.5 | 20743 | 28208
1468.898 | 26362.5 | 25197.5 | 25587 | 21024 | 28569.5
1472.925 | 26088.5 | 24915.5 | 25310.5 | 20759 | 28215
1476.947 | 26256 | 25084 | 25504.5 | 20942.5 | 28359.5
1480.963 | 25685.5 | 24526.5 | 24947 | 20404 | 27756.5
1484.975 | 26074.5 | 24870 | 25337.5 | 20769 | 28148.5
1488.982 | 25888 | 24703.5 | 25173 | 20671.5 | 27916.5
1492.983 | 25744 | 24613.5 | 25075 | 20620.5 | 27760.5
1496.98 | 25173 | 24047 | 24503 | 20098 | 27142.5
1500.971 | 25461.5 | 24360 | 24825 | 20470 | 27398
1504.958 | 24608 | 23506 | 23962.5 | 19615 | 26507
1508.939 | 25321.5 | 24232.5 | 24696 | 20363.5 | 27234
1512.915 | 24683 | 23572.5 | 24027 | 19718 | 26569
1516.887 | 24729 | 23625 | 24074 | 19792.5 | 26606
1520.853 | 24410.5 | 23316.5 | 23760 | 19464 | 26276
1524.814 | 24925.5 | 23830 | 24302 | 20042.5 | 26767
1528.77 | 24253.5 | 23158 | 23624.5 | 19324.5 | 26123.5
1532.721 | 24201 | 23108 | 23557.5 | 19295 | 26042.5
1536.667 | 24462.5 | 23388 | 23844.5 | 19651 | 26270
1540.608 | 23214 | 22146 | 22580 | 18498 | 24967.5
1544.543 | 23933.5 | 22869 | 23303 | 19211 | 25693.5
1548.474 | 23234.5 | 22197 | 22637 | 18513 | 24986.5
1552.399 | 23702.5 | 22649 | 23108.5 | 19032.5 | 25423
1556.32 | 23673 | 22630 | 23087 | 19011 | 25409
1560.235 | 22974 | 21932 | 22375 | 18405.5 | 24616.5
1564.145 | 23127.5 | 22080 | 22547 | 18578.5 | 24768.5
1568.05 | 22726 | 21690 | 22167 | 18223 | 24325
1571.95 | 22827 | 21803.5 | 22271 | 18395 | 24375.5
1575.845 | 22189 | 21163.5 | 21632.5 | 17781 | 23735
1579.734 | 22293.5 | 21285 | 21745 | 17964.5 | 23805
1583.619 | 21898.5 | 20916 | 21385.5 | 17616 | 23397
1587.498 | 21400.5 | 20416.5 | 20899 | 17145.5 | 22898.5
1591.372 | 21867 | 20909.5 | 21378.5 | 17697.5 | 23352.5
1595.241 | 21195.5 | 20264.5 | 20726 | 17072.5 | 22649.5
1599.105 | 20827.5 | 19881.5 | 20339 | 16699 | 22268
1602.964 | 20604 | 19690 | 20133.5 | 16553.5 | 22026
1606.818 | 20251 | 19361 | 19799 | 16249.5 | 21677
1610.666 | 20271.5 | 19416.5 | 19854 | 16364.5 | 21681
1614.509 | 20324.5 | 19460 | 19915.5 | 16441 | 21719.5
1618.347 | 19499.5 | 18638.5 | 19051.5 | 15660 | 20849.5
1622.18 | 19475 | 18621 | 19028.5 | 15698.5 | 20790
1626.008 | 19365.5 | 18505 | 18912.5 | 15619.5 | 20668
1629.83 | 19148.5 | 18306 | 18675.5 | 15479 | 20426
1633.647 | 19076 | 18250 | 18626.5 | 15457 | 20364.5
1637.459 | 18456.5 | 17650 | 18008.5 | 14895.5 | 19730.5
1641.266 | 18215.5 | 17392 | 17747 | 14675 | 19467.5
1645.068 | 17895.5 | 17094 | 17455 | 14427.5 | 19163
1648.864 | 17477 | 16698 | 17031.5 | 14098 | 18739.5
1652.656 | 17434 | 16665 | 16993 | 14055 | 18705
1656.442 | 17114 | 16367.5 | 16699 | 13814.5 | 18378
1660.222 | 16970.5 | 16239.5 | 16573.5 | 13751.5 | 18227.5
1663.998 | 16896.5 | 16170 | 16505 | 13707.5 | 18147
1667.768 | 16168.5 | 15459.5 | 15784.5 | 13054 | 17417.5
1671.533 | 15433.5 | 14763 | 15064.5 | 12438.5 | 16673.5
1675.293 | 15098.5 | 14432.5 | 14734.5 | 12128 | 16372.5
1679.048 | 14970 | 14332.5 | 14610.5 | 12083.5 | 16255.5
1682.797 | 14230 | 13630 | 13885 | 11409.5 | 15507.5
1686.541 | 14040 | 13453.5 | 13696 | 11285 | 15320.5
1690.28 | 13490.5 | 12914.5 | 13154 | 10801 | 14775.5
1694.013 | 12200 | 11657 | 11908 | 9614.5 | 13488
1697.742 | 11778.5 | 11239 | 11484 | 9265.5 | 13075.5
1701.465 | 11180.5 | 10684.5 | 10930.5 | 8796.5 | 12505.5
1705.182 | 9870.5 | 9396.5 | 9655.5 | 7588 | 11178
1708.895 | 8834 | 8362 | 8637 | 6643.5 | 10133.5
1712.602 | 8546 | 8106.5 | 8388 | 6472 | 9820.5
1716.304 | 8050 | 7580 | 7930 | 6028.5 | 9271.5
1720 | 7816 | 7358 | 7752 | 5845 | 9008.5
1723.692 | 7399 | 6921 | 7362.5 | 5457 | 8540.5
1727.378 | 6793.5 | 6297 | 6778.5 | 4849.5 | 7888.5
1731.058 | 7179.5 | 6679 | 7174 | 5275.5 | 8255
1734.733 | 7346.5 | 6856 | 7281 | 5455 | 8438.5
1738.403 | 7488.5 | 7031.5 | 7363 | 5601 | 8664
1742.068 | 8433.5 | 8002.5 | 8286 | 6523.5 | 9657
1745.728 | 8243.5 | 7818 | 8061 | 6312.5 | 9495
1749.382 | 8819.5 | 8409 | 8627.5 | 6878.5 | 10052.5
1753.03 | 8590 | 8188.5 | 8423 | 6730 | 9779
1756.674 | 8084 | 7702.5 | 7934.5 | 6258.5 | 9261.5
1760.312 | 7961.5 | 7603 | 7862 | 6217.5 | 9090
1763.944 | 7748.5 | 7380 | 7637.5 | 6013 | 8836
1767.572 | 7867.5 | 7518 | 7747.5 | 6148 | 8950
1771.193 | 7971.5 | 7636 | 7798.5 | 6278.5 | 9019
1774.81 | 8467 | 8144 | 8280 | 6784 | 9530.5
1778.421 | 8565.5 | 8239.5 | 8367 | 6865.5 | 9614
1782.027 | 8393 | 8082 | 8196.5 | 6703.5 | 9438
1785.628 | 8272.5 | 7943.5 | 8053.5 | 6596.5 | 9293
1789.223 | 8333.5 | 7994 | 8120 | 6668 | 9353
1792.812 | 7943.5 | 7616 | 7716.5 | 6323.5 | 8934
1796.397 | 7667.5 | 7344.5 | 7455.5 | 6094.5 | 8650.5
1799.976 | 8367 | 8049 | 8148 | 6791.5 | 9355
1803.549 | 7948 | 7637.5 | 7740.5 | 6416 | 8943
1807.117 | 7686.5 | 7390 | 7488.5 | 6191 | 8672
1810.68 | 8532.5 | 8236 | 8317 | 7043.5 | 9463.5
1814.237 | 7469.5 | 7164 | 7268.5 | 6007 | 8396
1817.789 | 8051 | 7747.5 | 7865.5 | 6622.5 | 8965.5
1821.336 | 8196 | 7908.5 | 8005 | 6767 | 9077
1824.877 | 7437 | 7143 | 7257 | 6036.5 | 8324.5
1828.412 | 7807 | 7521.5 | 7628.5 | 6413.5 | 8671.5
1831.943 | 7522.5 | 7248 | 7364 | 6160.5 | 8379
1835.467 | 7215.5 | 6948.5 | 7059.5 | 5866 | 8061.5
1838.987 | 7727 | 7461 | 7579.5 | 6382 | 8552.5
1842.501 | 7519.5 | 7242.5 | 7366.5 | 6186 | 8330
1846.009 | 7327.5 | 7079.5 | 7180 | 6025.5 | 8131.5
1849.512 | 7116 | 6858 | 6958.5 | 5820 | 7892
1853.009 | 7279.5 | 7039 | 7130.5 | 6002 | 8048.5
1856.501 | 8357 | 8104.5 | 8194.5 | 7102.5 | 9111
1859.988 | 7105.5 | 6859 | 6927 | 5853 | 7800
1863.469 | 7615.5 | 7381.5 | 7430.5 | 6383.5 | 8302.5
1866.945 | 7267 | 7067.5 | 7094 | 6075.5 | 7936
1870.415 | 7815.5 | 7595 | 7657 | 6632 | 8481
1873.88 | 7561 | 7338 | 7367 | 6376 | 8224.5
1877.339 | 7923.5 | 7676 | 7739 | 6745.5 | 8569
1880.793 | 7645.5 | 7401.5 | 7470 | 6491.5 | 8286
1884.241 | 7696 | 7454.5 | 7521 | 6523.5 | 8359.5
1887.683 | 7078.5 | 6828 | 6908 | 5944 | 7732.5
1891.121 | 6923.5 | 6691.5 | 6756 | 5790 | 7578
1894.552 | 7061.5 | 6817.5 | 6896 | 5929.5 | 7712.5
1897.978 | 7328.5 | 7075.5 | 7167 | 6209.5 | 7958.5
1901.399 | 6940.5 | 6694 | 6797.5 | 5853.5 | 7574.5