## 1204091U1_01
Filename-->
Mode/Unit-->
Int.time[ms]--> | 140 | 140 | 140 | 140 | 140
NrOfAverages--> | 2 | 2 | 2 | 2 | 2
Smoothing--> | 0 | 0 | 0 | 0 | 0
Wavelength [nm] | measurement 1 | measurement 2 | measurement 3 | measurement 4 | measurement 5
1014.479 | 17767 | 18211 | 17556 | 16933.5 | 15790
1019.013 | 19019 | 19507.5 | 18789 | 18127.5 | 16889.5
1023.542 | 20142 | 20653 | 19902.5 | 19187 | 17881
1028.068 | 20721 | 21275 | 20474 | 19734 | 18360
1032.588 | 21519 | 22082 | 21233 | 20476 | 18997.5
1037.104 | 22755 | 23383.5 | 22494.5 | 21637.5 | 20090.5
1041.616 | 23669 | 24311.5 | 23388.5 | 22505.5 | 20869.5
1046.122 | 25210.5 | 25873.5 | 24894 | 23969.5 | 22259
1050.625 | 25293 | 25989 | 24977 | 24017 | 22214.5
1055.122 | 26159 | 26863 | 25815 | 24817 | 22925.5
1059.616 | 26470.5 | 27209.5 | 26130 | 25125.5 | 23130
1064.104 | 27968 | 28738.5 | 27596 | 26562.5 | 24470.5
1068.588 | 28908 | 29670.5 | 28549 | 27449.5 | 25279
1073.067 | 29815 | 30600 | 29414 | 28269.5 | 26010
1077.542 | 30315.5 | 31105.5 | 29888.5 | 28708 | 26379.5
1082.012 | 31221 | 32037.5 | 30786.5 | 29562.5 | 27157
1086.477 | 32168 | 32966 | 31718.5 | 30417 | 27942
1090.938 | 31909.5 | 32710 | 31433 | 30123.5 | 27604
1095.394 | 34250 | 35073 | 33764.5 | 32395.5 | 29763
1099.846 | 34120.5 | 34935.5 | 33620 | 32167.5 | 29473.5
1104.293 | 34916 | 35738.5 | 34421 | 32917 | 30176
1108.735 | 35024.5 | 35854 | 34496 | 32963 | 30170
1113.173 | 36230.5 | 37049.5 | 35697 | 34113.5 | 31323
1117.606 | 36291 | 37127.5 | 35752 | 34103.5 | 31275
1122.034 | 37228 | 38113.5 | 36708.5 | 35021.5 | 32145.5
1126.457 | 37145 | 38047 | 36621 | 34921.5 | 31981
1130.876 | 37449 | 38393.5 | 36927 | 35187.5 | 32222
1135.291 | 38262 | 39204.5 | 37738 | 35960.5 | 33016.5
1139.7 | 37753 | 38725.5 | 37222.5 | 35407.5 | 32446.5
1144.105 | 37658.5 | 38663.5 | 37130 | 35327.5 | 32379.5
1148.506 | 37481 | 38521.5 | 36982.5 | 35146.5 | 32232
1152.901 | 37289 | 38336.5 | 36761.5 | 34903.5 | 32071
1157.292 | 36350 | 37414 | 35833 | 33960 | 31220
1161.678 | 36036 | 37126.5 | 35528 | 33639.5 | 31040
1166.06 | 35056 | 36167.5 | 34591 | 32697.5 | 30237.5
1170.437 | 34584.5 | 35675.5 | 34129 | 32239 | 29875
1174.809 | 33167.5 | 34249 | 32711.5 | 30863.5 | 28606
1179.176 | 32678 | 33756 | 32224.5 | 30367 | 28225
1183.539 | 31650 | 32723 | 31227.5 | 29379.5 | 27401
1187.897 | 30687 | 31768.5 | 30274.5 | 28452.5 | 26619.5
1192.25 | 29368 | 30454.5 | 28969 | 27185 | 25447
1196.599 | 27895.5 | 28969.5 | 27505.5 | 25763.5 | 24173.5
1200.942 | 26781.5 | 27879.5 | 26447 | 24716.5 | 23261
1205.281 | 25126.5 | 26254 | 24834.5 | 23166.5 | 21870
1209.616 | 24862 | 25979 | 24540 | 22883 | 21652.5
1213.945 | 24988 | 26134 | 24670 | 23032.5 | 21806
1218.27 | 25197.5 | 26328.5 | 24890.5 | 23182.5 | 21895.5
1222.59 | 26966.5 | 28052.5 | 26639 | 24894 | 23485
1226.905 | 28789 | 29857 | 28418 | 26564 | 24950
1231.216 | 29987 | 31056 | 29612.5 | 27702 | 25886
1235.522 | 30887 | 31952.5 | 30477.5 | 28524 | 26534.5
1239.823 | 32400.5 | 33461 | 31958 | 29997 | 27849.5
1244.119 | 32628 | 33681 | 32172.5 | 30213 | 27990.5
1248.41 | 33715 | 34767 | 33240 | 31276 | 28928.5
1252.697 | 32972.5 | 34003.5 | 32482 | 30527.5 | 28119.5
1256.979 | 33866 | 34903 | 33351.5 | 31380 | 28919
1261.256 | 34828 | 35852 | 34300.5 | 32335 | 29801.5
1265.528 | 33724.5 | 34751.5 | 33201 | 31238 | 28714
1269.795 | 34337.5 | 35361.5 | 33808.5 | 31824 | 29257
1274.058 | 34575 | 35576.5 | 34037.5 | 32074.5 | 29535.5
1278.316 | 34311.5 | 35295.5 | 33765.5 | 31783.5 | 29251
1282.569 | 34507.5 | 35445.5 | 33970 | 31921 | 29404.5
1286.817 | 34299 | 35227.5 | 33768.5 | 31721 | 29213
1291.06 | 34308.5 | 35255.5 | 33769 | 31745 | 29253.5
1295.299 | 34349.5 | 35298 | 33812.5 | 31780 | 29307.5
1299.533 | 34676.5 | 35652.5 | 34136.5 | 32079.5 | 29622
1303.761 | 34103.5 | 35101.5 | 33580.5 | 31515.5 | 29106
1307.985 | 34301.5 | 35298.5 | 33766 | 31719 | 29358
1312.205 | 33777 | 34760.5 | 33243 | 31211 | 28883.5
1316.419 | 32502.5 | 33466.5 | 32010 | 30024 | 27751.5
1320.628 | 32072 | 33030 | 31565 | 29636.5 | 27409
1324.833 | 30954.5 | 31921.5 | 30465 | 28557.5 | 26400.5
1329.033 | 30842.5 | 31795 | 30372.5 | 28509 | 26409.5
1333.228 | 30068.5 | 31013 | 29591 | 27772 | 25702.5
1337.418 | 30078 | 31020 | 29594 | 27808 | 25805.5
1341.603 | 28825 | 29753.5 | 28360.5 | 26609 | 24663
1345.783 | 28578 | 29469.5 | 28111 | 26389.5 | 24529
1349.958 | 27507 | 28403 | 27053 | 25352 | 23562.5
1354.129 | 27064 | 27952 | 26587.5 | 24952 | 23218
1358.294 | 26242 | 27134 | 25776 | 24177.5 | 22501.5
1362.455 | 25516.5 | 26400.5 | 25093 | 23497 | 21985
1366.611 | 24654 | 25521.5 | 24253 | 22674.5 | 21259
1370.762 | 23353 | 24206 | 22970.5 | 21411.5 | 20122
1374.908 | 22848 | 23646 | 22495.5 | 20968 | 19825.5
1379.049 | 20995 | 21768 | 20651 | 19186.5 | 18127.5
1383.185 | 21357 | 22137 | 21067.5 | 19601.5 | 18645.5
1387.316 | 19615 | 20368.5 | 19329.5 | 17856 | 16982
1391.442 | 18785.5 | 19555 | 18518 | 17091.5 | 16300
1395.563 | 19701 | 20467 | 19438.5 | 18023.5 | 17234.5
1399.68 | 19178 | 19969.5 | 18903.5 | 17450 | 16612.5
1403.791 | 19633.5 | 20437 | 19344.5 | 17889.5 | 17039.5
1407.898 | 19127 | 19924 | 18854.5 | 17401.5 | 16624.5
1411.999 | 19017.5 | 19851.5 | 18750 | 17292.5 | 16564
1416.096 | 19199.5 | 20049 | 18949 | 17531.5 | 16797
1420.187 | 18766 | 19608.5 | 18518.5 | 17116 | 16385
1424.274 | 19080.5 | 19916 | 18831 | 17428.5 | 16686.5
1428.356 | 19224.5 | 20053.5 | 18958 | 17582.5 | 16818
1432.432 | 19485.5 | 20293.5 | 19212 | 17851 | 17051.5
1436.504 | 19028.5 | 19833.5 | 18753 | 17391.5 | 16604.5
1440.571 | 19466 | 20268 | 19186 | 17833 | 16994
1444.633 | 19258 | 20037.5 | 18974 | 17610 | 16746
1448.689 | 19093 | 19845.5 | 18806 | 17466 | 16553.5
1452.741 | 19624.5 | 20388.5 | 19339 | 17984 | 17065.5
1456.788 | 19489 | 20235.5 | 19198.5 | 17842.5 | 16904
1460.83 | 19652 | 20387 | 19358.5 | 18002 | 17065.5
1464.867 | 20098.5 | 20788.5 | 19798.5 | 18460 | 17488.5
1468.898 | 20390 | 21056.5 | 20059 | 18709 | 17731.5
1472.925 | 20159 | 20828 | 19847 | 18518 | 17525.5
1476.947 | 20354 | 21010.5 | 20009 | 18687 | 17696.5
1480.963 | 19839.5 | 20508 | 19506 | 18197 | 17203.5
1484.975 | 20229 | 20875 | 19924 | 18557 | 17588
1488.982 | 20152 | 20787 | 19855 | 18525 | 17539.5
1492.983 | 20117 | 20751 | 19802.5 | 18493 | 17523.5
1496.98 | 19587 | 20224 | 19292 | 17988 | 17032
1500.971 | 19945.5 | 20607 | 19655.5 | 18414.5 | 17431.5
1504.958 | 19096 | 19745 | 18816.5 | 17570 | 16588.5
1508.939 | 19864 | 20517.5 | 19582 | 18335.5 | 17376.5
1512.915 | 19234 | 19900.5 | 18932 | 17710 | 16747.5
1516.887 | 19312 | 19980.5 | 19020 | 17810 | 16822
1520.853 | 19023.5 | 19685 | 18714.5 | 17522 | 16565.5
1524.814 | 19617 | 20256.5 | 19321 | 18132 | 17183
1528.77 | 18922.5 | 19565.5 | 18607 | 17416.5 | 16465
1532.721 | 18932.5 | 19548 | 18577 | 17426 | 16466.5
1536.667 | 19288.5 | 19900 | 18968 | 17809.5 | 16889
1540.608 | 18146.5 | 18730.5 | 17844 | 16702 | 15796.5
1544.543 | 18858 | 19448 | 18563.5 | 17416.5 | 16489
1548.474 | 18192 | 18769.5 | 17872.5 | 16737 | 15808
1552.399 | 18748 | 19280 | 18422.5 | 17273 | 16379
1556.32 | 18728 | 19255 | 18398.5 | 17256.5 | 16374.5
1560.235 | 18144 | 18662 | 17841.5 | 16729 | 15858
1564.145 | 18336.5 | 18853 | 18028.5 | 16908 | 16028
1568.05 | 17999.5 | 18518.5 | 17686 | 16585 | 15708
1571.95 | 18189 | 18676 | 17864 | 16788 | 15930.5
1575.845 | 17581 | 18069.5 | 17283 | 16213 | 15363
1579.734 | 17769.5 | 18266 | 17453.5 | 16419 | 15576
1583.619 | 17439 | 17944 | 17147 | 16122 | 15307
1587.498 | 16993.5 | 17499 | 16697.5 | 15693.5 | 14867
1591.372 | 17540 | 18043 | 17240 | 16232 | 15432
1595.241 | 16932 | 17412.5 | 16645 | 15663.5 | 14866.5
1599.105 | 16568.5 | 17056.5 | 16271.5 | 15306.5 | 14498
1602.964 | 16435 | 16915.5 | 16164.5 | 15191 | 14414.5
1606.818 | 16134.5 | 16612.5 | 15836.5 | 14913.5 | 14142
1610.666 | 16262 | 16726 | 15948 | 15049 | 14297.5
1614.509 | 16353.5 | 16814 | 16062 | 15159.5 | 14414
1618.347 | 15581 | 16020 | 15283.5 | 14395 | 13664
1622.18 | 15612.5 | 16080.5 | 15318 | 14458.5 | 13771
1626.008 | 15553 | 15973 | 15266 | 14414.5 | 13692.5
1629.83 | 15401.5 | 15819 | 15126.5 | 14260.5 | 13538.5
1633.647 | 15397.5 | 15803.5 | 15123.5 | 14263.5 | 13590
1637.459 | 14852.5 | 15238.5 | 14601.5 | 13730 | 13071.5
1641.266 | 14659 | 15038 | 14392 | 13522 | 12876.5
1645.068 | 14409 | 14781.5 | 14160 | 13299 | 12687
1648.864 | 14094.5 | 14472 | 13839 | 13012 | 12414
1652.656 | 14047.5 | 14421.5 | 13817.5 | 12961.5 | 12378.5
1656.442 | 13828 | 14195 | 13607.5 | 12790 | 12222.5
1660.222 | 13780.5 | 14147.5 | 13572.5 | 12756 | 12208
1663.998 | 13778 | 14147.5 | 13578.5 | 12767 | 12247
1667.768 | 13113 | 13509 | 12930 | 12153 | 11679.5
1671.533 | 12543.5 | 12934.5 | 12387.5 | 11624.5 | 11169
1675.293 | 12271.5 | 12682 | 12103.5 | 11366 | 10917
1679.048 | 12272 | 12697.5 | 12131 | 11405.5 | 10981.5
1682.797 | 11677 | 12085.5 | 11536 | 10824 | 10438
1686.541 | 11618 | 12009.5 | 11494.5 | 10780 | 10441.5
1690.28 | 11225.5 | 11624 | 11110.5 | 10433 | 10095.5
1694.013 | 10119.5 | 10526.5 | 10018.5 | 9371.5 | 9059.5
1697.742 | 9910.5 | 10296.5 | 9801.5 | 9168.5 | 8890.5
1701.465 | 9531.5 | 9973.5 | 9454 | 8863.5 | 8617
1705.182 | 8467.5 | 8920.5 | 8419 | 7875.5 | 7672.5
1708.895 | 7705.5 | 8168 | 7673 | 7137 | 6972.5
1712.602 | 7632.5 | 8104 | 7614 | 7122.5 | 6983.5
1716.304 | 7290 | 7747 | 7265.5 | 6804 | 6692
1720 | 7174.5 | 7629.5 | 7155.5 | 6724.5 | 6619
1723.692 | 6798.5 | 7244 | 6785.5 | 6364.5 | 6256
1727.378 | 6209.5 | 6651 | 6200.5 | 5795.5 | 5684
1731.058 | 6584 | 7036.5 | 6589.5 | 6207 | 6084.5
1734.733 | 6692.5 | 7128.5 | 6706.5 | 6297.5 | 6182
1738.403 | 6782 | 7193.5 | 6790.5 | 6332 | 6210.5
1742.068 | 7634 | 8037.5 | 7644.5 | 7141 | 7007
1745.728 | 7321.5 | 7754 | 7353 | 6823.5 | 6704.5
1749.382 | 7856 | 8275 | 7876.5 | 7344 | 7224
1753.03 | 7675 | 8069 | 7696 | 7191.5 | 7076
1756.674 | 7237.5 | 7654.5 | 7265 | 6786 | 6663
1760.312 | 7198 | 7628.5 | 7242 | 6775.5 | 6668
1763.944 | 6984.5 | 7417 | 7023.5 | 6579.5 | 6468
1767.572 | 7068.5 | 7496.5 | 7096 | 6669 | 6540.5
1771.193 | 7090.5 | 7467.5 | 7085.5 | 6661.5 | 6520
1774.81 | 7556.5 | 7880 | 7516.5 | 7066.5 | 6919.5
1778.421 | 7623.5 | 7962 | 7579 | 7125.5 | 6967
1782.027 | 7418 | 7739.5 | 7383.5 | 6939.5 | 6773.5
1785.628 | 7286 | 7601 | 7247.5 | 6817 | 6652
1789.223 | 7337 | 7654.5 | 7332.5 | 6891.5 | 6724
1792.812 | 6999 | 7294.5 | 6977 | 6546 | 6413.5
1796.397 | 6778.5 | 7055.5 | 6756.5 | 6332.5 | 6186.5
1799.976 | 7499 | 7779.5 | 7492.5 | 7049.5 | 6899.5
1803.549 | 7095 | 7387 | 7098.5 | 6658 | 6525.5
1807.117 | 6854.5 | 7129 | 6863 | 6442.5 | 6309
1810.68 | 7710.5 | 7976 | 7702 | 7282.5 | 7155.5
1814.237 | 6660 | 6915.5 | 6641 | 6225 | 6117
1817.789 | 7256.5 | 7515.5 | 7264 | 6831.5 | 6755.5
1821.336 | 7399 | 7682 | 7418 | 7023 | 6912.5
1824.877 | 6634 | 6908.5 | 6657.5 | 6244 | 6150.5
1828.412 | 6993 | 7256.5 | 7007 | 6595 | 6525.5
1831.943 | 6706 | 6980.5 | 6729.5 | 6354.5 | 6248
1835.467 | 6434 | 6678.5 | 6433 | 6058.5 | 5953.5
1838.987 | 6915 | 7193.5 | 6934.5 | 6565.5 | 6455
1842.501 | 6705.5 | 6985 | 6700.5 | 6367 | 6239
1846.009 | 6507 | 6785 | 6518 | 6178 | 6051.5
1849.512 | 6297.5 | 6546 | 6269.5 | 5941 | 5819
1853.009 | 6466 | 6714 | 6441 | 6110 | 5978.5
1856.501 | 7540 | 7775.5 | 7496 | 7199.5 | 7035.5
1859.988 | 6282.5 | 6502 | 6250 | 5922 | 5791.5
1863.469 | 6798.5 | 7014 | 6764 | 6450.5 | 6306.5
1866.945 | 6466.5 | 6659.5 | 6439.5 | 6096 | 5972
1870.415 | 7004 | 7193 | 6993.5 | 6650.5 | 6522
1873.88 | 6760.5 | 6913.5 | 6718 | 6382.5 | 6265.5
1877.339 | 7127 | 7284 | 7105 | 6774 | 6639.5
1880.793 | 6885 | 7030.5 | 6844.5 | 6513 | 6404
1884.241 | 6931 | 7080.5 | 6905.5 | 6566 | 6451.5
1887.683 | 6331.5 | 6478.5 | 6316.5 | 5977 | 5903
1891.121 | 6178 | 6341.5 | 6175.5 | 5830 | 5717.5
1894.552 | 6311 | 6494.5 | 6314 | 5965 | 5868.5
1897.978 | 6594.5 | 6785 | 6611 | 6273.5 | 6171
1901.399 | 6229 | 6425 | 6230.5 | 5912 | 5808.5