## 1204091U1_01
Filename-->
Mode/Unit-->
Int.time[ms]--> | 140 | 140 | 140 | 140 | 140
NrOfAverages--> | 2 | 2 | 2 | 2 | 2
Smoothing--> | 0 | 0 | 0 | 0 | 0
Wavelength [nm] | measurement 1 | measurement 2 | measurement 3 | measurement 4 | measurement 5
1014.479 | 19927 | 16408 | 20264.5 | 22373 | 20516.5
1019.013 | 21291.5 | 17515 | 21654 | 23907.5 | 21946
1023.542 | 22553.5 | 18520 | 22905.5 | 25279.5 | 23216.5
1028.068 | 23217.5 | 18993 | 23583.5 | 26078.5 | 23922
1032.588 | 24123.5 | 19645 | 24495 | 27111.5 | 24857.5
1037.104 | 25511 | 20743 | 25907 | 28673.5 | 26314
1041.616 | 26509.5 | 21531.5 | 26897.5 | 29773.5 | 27351
1046.122 | 28174.5 | 22956.5 | 28569.5 | 31487.5 | 29023
1050.625 | 28366.5 | 22954 | 28781.5 | 31715 | 29231
1055.122 | 29348.5 | 23707 | 29777.5 | 32743.5 | 30234.5
1059.616 | 29764.5 | 23972.5 | 30197.5 | 33167.5 | 30661
1064.104 | 31397.5 | 25367.5 | 31855.5 | 34833.5 | 32308
1068.588 | 32435 | 26215 | 32920.5 | 35934.5 | 33370
1073.067 | 33498 | 27006.5 | 34006.5 | 37015.5 | 34450
1077.542 | 34055 | 27408.5 | 34597.5 | 37612.5 | 35035
1082.012 | 35056 | 28215 | 35624.5 | 38682.5 | 36059.5
1086.477 | 36083.5 | 29030.5 | 36687.5 | 39731.5 | 37077.5
1090.938 | 35855 | 28711 | 36481 | 39470 | 36868.5
1095.394 | 38304.5 | 30908 | 38961 | 41963.5 | 39333.5
1099.846 | 38249 | 30662 | 38938.5 | 41961 | 39308.5
1104.293 | 39121.5 | 31348.5 | 39814 | 42855 | 40191.5
1108.735 | 39294.5 | 31352 | 40004.5 | 43044.5 | 40377.5
1113.173 | 40515.5 | 32481 | 41231.5 | 44232.5 | 41588
1117.606 | 40590 | 32431.5 | 41334.5 | 44340.5 | 41684.5
1122.034 | 41564.5 | 33274 | 42327 | 45307 | 42676
1126.457 | 41491.5 | 33082 | 42265 | 45261.5 | 42588.5
1130.876 | 41756 | 33231 | 42522 | 45540 | 42863.5
1135.291 | 42452.5 | 33864 | 43212.5 | 46280 | 43582.5
1139.7 | 41824 | 33147.5 | 42605 | 45774 | 43026
1144.105 | 41557 | 32884.5 | 42316.5 | 45673 | 42823.5
1148.506 | 41171.5 | 32502 | 41934.5 | 45526.5 | 42548
1152.901 | 40709 | 32074.5 | 41485 | 45287 | 42182.5
1157.292 | 39511 | 30962 | 40290 | 44364 | 41117
1161.678 | 38850 | 30400.5 | 39609 | 44058.5 | 40618
1166.06 | 37490.5 | 29205 | 38232 | 43039 | 39405.5
1170.437 | 36807.5 | 28668 | 37547 | 42420 | 38788
1174.809 | 35211.5 | 27277 | 35935 | 40796 | 37194
1179.176 | 34444 | 26627 | 35192 | 40187 | 36540.5
1183.539 | 33086.5 | 25476 | 33842 | 39035 | 35278.5
1187.897 | 31853 | 24380.5 | 32604.5 | 37975.5 | 34151.5
1192.25 | 30311.5 | 22998 | 31073.5 | 36552 | 32683
1196.599 | 28532.5 | 21380.5 | 29314 | 34979.5 | 31014
1200.942 | 27164.5 | 20182.5 | 27934 | 33728 | 29756
1205.281 | 25333 | 18503 | 26129.5 | 31931 | 27972
1209.616 | 24902.5 | 18082 | 25726 | 31564.5 | 27617.5
1213.945 | 25019.5 | 18164 | 25822.5 | 31649.5 | 27693
1218.27 | 25270 | 18339 | 26077.5 | 31796.5 | 27896.5
1222.59 | 27174 | 20248 | 27934.5 | 33319 | 29597.5
1226.905 | 29227 | 21972.5 | 29964.5 | 35066.5 | 31477
1231.216 | 30683 | 23283 | 31431.5 | 36106 | 32765.5
1235.522 | 31827.5 | 24237.5 | 32577 | 36828.5 | 33738.5
1239.823 | 33560 | 25819.5 | 34290.5 | 38136 | 35308
1244.119 | 33969 | 26149 | 34674 | 38166.5 | 35568.5
1248.41 | 35174 | 27269 | 35915 | 39100 | 36698.5
1252.697 | 34515 | 26582.5 | 35258.5 | 38170 | 35926.5
1256.979 | 35508.5 | 27450.5 | 36260.5 | 38952 | 36827
1261.256 | 36491.5 | 28411.5 | 37250 | 39717 | 37766
1265.528 | 35409.5 | 27389 | 36172 | 38479 | 36630
1269.795 | 36036.5 | 27937.5 | 36813 | 38983.5 | 37207
1274.058 | 36255.5 | 28231 | 37037 | 39069 | 37396
1278.316 | 35935 | 27929 | 36738 | 38682 | 37082.5
1282.569 | 36098.5 | 28055.5 | 36904.5 | 38766.5 | 37209.5
1286.817 | 35864.5 | 27854 | 36683.5 | 38454 | 36948.5
1291.06 | 35800 | 27874.5 | 36639 | 38325.5 | 36857.5
1295.299 | 35809.5 | 27873 | 36691.5 | 38297.5 | 36850.5
1299.533 | 36143.5 | 28140 | 37007 | 38540 | 37126
1303.761 | 35536 | 27582.5 | 36415 | 37909 | 36484.5
1307.985 | 35692 | 27789.5 | 36587.5 | 37979.5 | 36618
1312.205 | 35122 | 27291 | 35993 | 37305.5 | 35996.5
1316.419 | 33802.5 | 26179 | 34637.5 | 35851.5 | 34620
1320.628 | 33279.5 | 25827.5 | 34123 | 35282 | 34109
1324.833 | 32108 | 24819 | 32940 | 34028.5 | 32907
1329.033 | 31941.5 | 24793.5 | 32743.5 | 33763.5 | 32699
1333.228 | 31098 | 24074 | 31891 | 32860.5 | 31836
1337.418 | 31031 | 24131 | 31811.5 | 32794.5 | 31777
1341.603 | 29682.5 | 22958.5 | 30483 | 31425.5 | 30449
1345.783 | 29328 | 22772 | 30113 | 31063 | 30082.5
1349.958 | 28165.5 | 21716.5 | 28952.5 | 29944.5 | 28907.5
1354.129 | 27592.5 | 21326.5 | 28390 | 29404 | 28377.5
1358.294 | 26656.5 | 20510.5 | 27429.5 | 28544 | 27453.5
1362.455 | 25760 | 19918 | 26528.5 | 27753.5 | 26615
1366.611 | 24726 | 19051.5 | 25480 | 26857 | 25639
1370.762 | 23254.5 | 17765 | 24041 | 25540 | 24211.5
1374.908 | 22584 | 17364 | 23336.5 | 24979 | 23600.5
1379.049 | 20549 | 15550 | 21278.5 | 23066 | 21639.5
1383.185 | 20764 | 15948.5 | 21476 | 23437.5 | 21911
1387.316 | 18846 | 14085.5 | 19562 | 21737 | 20079
1391.442 | 17912 | 13247 | 18625.5 | 20963 | 19182.5
1395.563 | 18783 | 14165 | 19497 | 21824.5 | 20062
1399.68 | 18334.5 | 13527.5 | 19025 | 21216 | 19526.5
1403.791 | 18751.5 | 13936 | 19479 | 21665.5 | 19978.5
1407.898 | 18208.5 | 13452.5 | 18921.5 | 21152.5 | 19432.5
1411.999 | 18040.5 | 13308 | 18757.5 | 21056.5 | 19276
1416.096 | 18213 | 13527 | 18932 | 21250 | 19455.5
1420.187 | 17789 | 13133.5 | 18506 | 20756 | 19012
1424.274 | 18108.5 | 13450.5 | 18797 | 20965.5 | 19288
1428.356 | 18260 | 13643 | 18941.5 | 21014 | 19411
1432.432 | 18531 | 13930 | 19212.5 | 21224 | 19675
1436.504 | 18075 | 13479 | 18733 | 20660.5 | 19213.5
1440.571 | 18504.5 | 13907.5 | 19186 | 20991 | 19622.5
1444.633 | 18327 | 13720 | 19002 | 20713.5 | 19411.5
1448.689 | 18156.5 | 13581.5 | 18869.5 | 20424 | 19211
1452.741 | 18713.5 | 14151.5 | 19394 | 20892 | 19731.5
1456.788 | 18592.5 | 13991 | 19269 | 20672 | 19561.5
1460.83 | 18755 | 14230.5 | 19446.5 | 20729 | 19684
1464.867 | 19205 | 14711 | 19909 | 21080.5 | 20096.5
1468.898 | 19502 | 14944.5 | 20230.5 | 21298 | 20361.5
1472.925 | 19335.5 | 14820.5 | 20036 | 21027.5 | 20148.5
1476.947 | 19537 | 14993.5 | 20231.5 | 21139 | 20309.5
1480.963 | 19040 | 14534 | 19753 | 20560 | 19771
1484.975 | 19428 | 14894.5 | 20118 | 20900 | 20156
1488.982 | 19383.5 | 14912 | 20048 | 20766 | 20077.5
1492.983 | 19354.5 | 14906 | 20005.5 | 20668.5 | 20009
1496.98 | 18818.5 | 14440.5 | 19461.5 | 20099 | 19493.5
1500.971 | 19200 | 14855.5 | 19829.5 | 20426.5 | 19858.5
1504.958 | 18329.5 | 13988 | 18930 | 19506.5 | 18984
1508.939 | 19079.5 | 14737 | 19669.5 | 20230.5 | 19699.5
1512.915 | 18429 | 14098.5 | 19023.5 | 19578 | 19065
1516.887 | 18484 | 14199 | 19093.5 | 19621 | 19117.5
1520.853 | 18145 | 13886.5 | 18760.5 | 19273 | 18776
1524.814 | 18735.5 | 14526.5 | 19327 | 19860 | 19374.5
1528.77 | 18007.5 | 13778.5 | 18600.5 | 19162 | 18650.5
1532.721 | 17971 | 13787 | 18570.5 | 19117.5 | 18628.5
1536.667 | 18319.5 | 14223.5 | 18933.5 | 19458.5 | 18980.5
1540.608 | 17166 | 13176 | 17787 | 18294 | 17833
1544.543 | 17868.5 | 13848 | 18500 | 18977.5 | 18531
1548.474 | 17228.5 | 13196 | 17861 | 18238 | 17860
1552.399 | 17787.5 | 13790.5 | 18406 | 18709.5 | 18374
1556.32 | 17785.5 | 13805.5 | 18401.5 | 18687 | 18344
1560.235 | 17209.5 | 13331 | 17831.5 | 18075.5 | 17756.5
1564.145 | 17371 | 13488.5 | 17981.5 | 18220.5 | 17911
1568.05 | 17021 | 13179.5 | 17629.5 | 17869 | 17566.5
1571.95 | 17222.5 | 13431 | 17801 | 18022.5 | 17712.5
1575.845 | 16636.5 | 12867.5 | 17206.5 | 17410 | 17124
1579.734 | 16826.5 | 13109 | 17368.5 | 17563.5 | 17293
1583.619 | 16509.5 | 12847 | 17055.5 | 17226 | 16987.5
1587.498 | 16059.5 | 12415.5 | 16598.5 | 16755.5 | 16530
1591.372 | 16610 | 12983 | 17119.5 | 17264 | 17048
1595.241 | 15973 | 12417.5 | 16472 | 16634.5 | 16401
1599.105 | 15600 | 12025 | 16093 | 16269.5 | 16037.5
1602.964 | 15458.5 | 11960 | 15959.5 | 16113.5 | 15912.5
1606.818 | 15141.5 | 11691.5 | 15648 | 15814.5 | 15615.5
1610.666 | 15267.5 | 11896 | 15735.5 | 15905 | 15767.5
1614.509 | 15334.5 | 12005.5 | 15827 | 15970 | 15828
1618.347 | 14551 | 11275.5 | 15027 | 15199.5 | 15026.5
1622.18 | 14598 | 11372 | 15079.5 | 15255.5 | 15058
1626.008 | 14484.5 | 11266.5 | 14951.5 | 15171 | 14965.5
1629.83 | 14319.5 | 11174 | 14803.5 | 15013 | 14810.5
1633.647 | 14295 | 11208.5 | 14756.5 | 14982.5 | 14771.5
1637.459 | 13742.5 | 10686.5 | 14198 | 14436.5 | 14212
1641.266 | 13534 | 10514.5 | 14006.5 | 14247.5 | 14002
1645.068 | 13323 | 10348 | 13786.5 | 14031.5 | 13785.5
1648.864 | 12998.5 | 10125 | 13471.5 | 13716 | 13474
1652.656 | 12954.5 | 10048 | 13399 | 13699 | 13426.5
1656.442 | 12732 | 9889 | 13166.5 | 13510 | 13203
1660.222 | 12677.5 | 9894 | 13106 | 13489.5 | 13154
1663.998 | 12673.5 | 9889.5 | 13070 | 13496.5 | 13151.5
1667.768 | 12052 | 9307 | 12430.5 | 12907.5 | 12539
1671.533 | 11484 | 8874 | 11867 | 12392.5 | 11995
1675.293 | 11221.5 | 8575 | 11574 | 12165.5 | 11730
1679.048 | 11252.5 | 8661.5 | 11559.5 | 12229.5 | 11775.5
1682.797 | 10687.5 | 8174.5 | 10986.5 | 11713 | 11204.5
1686.541 | 10645.5 | 8222 | 10976 | 11743.5 | 11221.5
1690.28 | 10300.5 | 7914 | 10631 | 11425 | 10893.5
1694.013 | 9247.5 | 6944 | 9581.5 | 10421.5 | 9883
1697.742 | 9088 | 6835.5 | 9424.5 | 10322.5 | 9737.5
1701.465 | 8822.5 | 6655 | 9186 | 10136 | 9508
1705.182 | 7891.5 | 5817 | 8253 | 9283.5 | 8611.5
1708.895 | 7227 | 5236 | 7624.5 | 8692 | 7998.5
1712.602 | 7258.5 | 5337.5 | 7667.5 | 8775.5 | 8044
1716.304 | 6982 | 5109.5 | 7359 | 8487 | 7747.5
1720 | 6903 | 5048 | 7276.5 | 8403.5 | 7681.5
1723.692 | 6564.5 | 4734.5 | 6951 | 8043.5 | 7310.5
1727.378 | 5981 | 4177.5 | 6366 | 7440 | 6704
1731.058 | 6336 | 4580.5 | 6738.5 | 7805.5 | 7081
1734.733 | 6439.5 | 4678.5 | 6828.5 | 7866.5 | 7152.5
1738.403 | 6476 | 4696 | 6841 | 7912.5 | 7171.5
1742.068 | 7289 | 5466 | 7644.5 | 8676.5 | 7961
1745.728 | 6947 | 5123.5 | 7300 | 8351.5 | 7616
1749.382 | 7461 | 5619 | 7780 | 8796.5 | 8095
1753.03 | 7294.5 | 5553 | 7618 | 8588 | 7916
1756.674 | 6914 | 5171.5 | 7227 | 8188 | 7537.5
1760.312 | 6905.5 | 5203.5 | 7202 | 8161 | 7536.5
1763.944 | 6708.5 | 5056.5 | 7008.5 | 7946.5 | 7327.5
1767.572 | 6768 | 5118 | 7057 | 7971 | 7367.5
1771.193 | 6714 | 5113.5 | 6988.5 | 7867.5 | 7295
1774.81 | 7110 | 5491.5 | 7370 | 8245.5 | 7672.5
1778.421 | 7179.5 | 5573.5 | 7428.5 | 8283 | 7739
1782.027 | 6947 | 5358 | 7218 | 8038 | 7506.5
1785.628 | 6795 | 5238 | 7069.5 | 7859 | 7343.5
1789.223 | 6870 | 5354.5 | 7158 | 7936.5 | 7419
1792.812 | 6537 | 5071.5 | 6808.5 | 7580.5 | 7079
1796.397 | 6306.5 | 4878.5 | 6611 | 7378.5 | 6851
1799.976 | 7041 | 5621 | 7320 | 8081.5 | 7567
1803.549 | 6652 | 5228 | 6948.5 | 7687 | 7170.5
1807.117 | 6434 | 5019 | 6712 | 7432 | 6925.5
1810.68 | 7284 | 5896.5 | 7555 | 8270 | 7761.5
1814.237 | 6242 | 4863 | 6493.5 | 7199 | 6693
1817.789 | 6856 | 5498.5 | 7084 | 7797.5 | 7291.5
1821.336 | 7020 | 5655.5 | 7245 | 7958 | 7459
1824.877 | 6270.5 | 4909 | 6475.5 | 7169 | 6687.5
1828.412 | 6618 | 5280 | 6820 | 7496 | 7028.5
1831.943 | 6347.5 | 5030 | 6543.5 | 7187.5 | 6746
1835.467 | 6040 | 4746 | 6236 | 6870.5 | 6442.5
1838.987 | 6545.5 | 5269.5 | 6735 | 7358.5 | 6939.5
1842.501 | 6329 | 5057.5 | 6501.5 | 7101.5 | 6713.5
1846.009 | 6127 | 4899.5 | 6313 | 6886 | 6528
1849.512 | 5891.5 | 4668 | 6075.5 | 6619.5 | 6274.5
1853.009 | 6050.5 | 4849 | 6221.5 | 6766 | 6429
1856.501 | 7107.5 | 5925.5 | 7289.5 | 7807 | 7479.5
1859.988 | 5840 | 4707.5 | 6032.5 | 6528.5 | 6208.5
1863.469 | 6358 | 5225.5 | 6544.5 | 7029.5 | 6723
1866.945 | 6023.5 | 4909 | 6226.5 | 6689.5 | 6373
1870.415 | 6573 | 5469.5 | 6770.5 | 7209.5 | 6919.5
1873.88 | 6332.5 | 5222.5 | 6492.5 | 6938.5 | 6657.5
1877.339 | 6660 | 5595.5 | 6871 | 7325 | 7017
1880.793 | 6444 | 5386.5 | 6634 | 7074.5 | 6763.5
1884.241 | 6503.5 | 5406.5 | 6668 | 7118.5 | 6813.5
1887.683 | 5906 | 4849.5 | 6072 | 6517.5 | 6226.5
1891.121 | 5757 | 4680 | 5927 | 6385 | 6066.5
1894.552 | 5913 | 4796.5 | 6077 | 6519.5 | 6207
1897.978 | 6213 | 5161 | 6355 | 6801 | 6500.5
1901.399 | 5843.5 | 4797 | 6000 | 6427 | 6133.5