## 1204091U1_01
Filename-->
Mode/Unit-->
Int.time[ms]--> | 140 | 140 | 140 | 140 | 140
NrOfAverages--> | 2 | 2 | 2 | 2 | 2
Smoothing--> | 0 | 0 | 0 | 0 | 0
Wavelength [nm] | measurement 1 | measurement 2 | measurement 3 | measurement 4 | measurement 5
1014.479 | 11688 | 12052.5 | 13104 | 12094.5 | 12061
1019.013 | 12504 | 12897.5 | 14033.5 | 12925.5 | 12886
1023.542 | 13265.5 | 13706 | 14886 | 13735 | 13692
1028.068 | 13558 | 13999 | 15237.5 | 14040 | 14001
1032.588 | 13982.5 | 14437 | 15707 | 14447.5 | 14419.5
1037.104 | 14733.5 | 15215 | 16595.5 | 15255 | 15243
1041.616 | 15311 | 15812.5 | 17241.5 | 15839.5 | 15833.5
1046.122 | 16436.5 | 16938 | 18438.5 | 16971 | 16973.5
1050.625 | 16147 | 16673.5 | 18213.5 | 16710 | 16695
1055.122 | 16516 | 17050 | 18669.5 | 17082.5 | 17065.5
1059.616 | 16504.5 | 17040.5 | 18691.5 | 17078.5 | 17068.5
1064.104 | 17525 | 18079 | 19808.5 | 18142.5 | 18117.5
1068.588 | 18109 | 18640 | 20442 | 18709.5 | 18686.5
1073.067 | 18481 | 19065.5 | 20911.5 | 19108 | 19088
1077.542 | 18660.5 | 19238.5 | 21168.5 | 19298 | 19259.5
1082.012 | 19226 | 19809 | 21771.5 | 19849 | 19821
1086.477 | 19732 | 20329 | 22350 | 20387 | 20368.5
1090.938 | 19235.5 | 19889.5 | 21922.5 | 19935.5 | 19923
1095.394 | 21149.5 | 21799.5 | 23894.5 | 21833 | 21813.5
1099.846 | 20602 | 21262 | 23428 | 21312.5 | 21314.5
1104.293 | 21112.5 | 21768 | 23991.5 | 21811 | 21818.5
1108.735 | 20915.5 | 21582 | 23887.5 | 21641 | 21631
1113.173 | 21956.5 | 22658.5 | 24966 | 22686.5 | 22702.5
1117.606 | 21754.5 | 22459.5 | 24815 | 22495.5 | 22499.5
1122.034 | 22523 | 23239 | 25621.5 | 23244 | 23274
1126.457 | 22169 | 22903.5 | 25358.5 | 22910.5 | 22947
1130.876 | 22342.5 | 23089.5 | 25598.5 | 23091 | 23126.5
1135.291 | 23175 | 23930 | 26466.5 | 23937 | 24002
1139.7 | 22622 | 23395.5 | 25980 | 23397.5 | 23451.5
1144.105 | 22806 | 23598 | 26195.5 | 23582.5 | 23640
1148.506 | 22975.5 | 23784.5 | 26429 | 23762 | 23845
1152.901 | 23142 | 23979.5 | 26653 | 23937 | 24033
1157.292 | 22803 | 23634.5 | 26370 | 23613.5 | 23703
1161.678 | 23259 | 24123.5 | 26904 | 24102.5 | 24185.5
1166.06 | 23156 | 24045 | 26808.5 | 23997 | 24082
1170.437 | 23227.5 | 24081 | 26844 | 24024.5 | 24147.5
1174.809 | 22388.5 | 23214.5 | 25922 | 23141.5 | 23261
1179.176 | 22520 | 23380 | 26076.5 | 23291.5 | 23403.5
1183.539 | 22454 | 23333.5 | 26076.5 | 23230 | 23361.5
1187.897 | 22362 | 23216 | 25966 | 23130.5 | 23244.5
1192.25 | 21888.5 | 22757.5 | 25490 | 22663 | 22766.5
1196.599 | 21433 | 22276 | 25055 | 22200.5 | 22282
1200.942 | 21422 | 22298.5 | 25060 | 22212.5 | 22291.5
1205.281 | 20748 | 21632.5 | 24344 | 21519 | 21612.5
1209.616 | 20956.5 | 21834.5 | 24615 | 21731 | 21820
1213.945 | 21133 | 22008.5 | 24767.5 | 21898.5 | 21996
1218.27 | 20665.5 | 21556 | 24350 | 21448 | 21556
1222.59 | 21297.5 | 22187 | 24923.5 | 22071 | 22182.5
1226.905 | 21456 | 22385 | 25168.5 | 22239.5 | 22356
1231.216 | 21217 | 22172 | 24979 | 22010 | 22135
1235.522 | 20938 | 21899 | 24718.5 | 21758 | 21869.5
1239.823 | 21528.5 | 22471.5 | 25314 | 22358.5 | 22468.5
1244.119 | 21119.5 | 22059.5 | 24914.5 | 21970 | 22080
1248.41 | 21619 | 22590 | 25450 | 22488.5 | 22623.5
1252.697 | 20484 | 21474.5 | 24314.5 | 21364 | 21454
1256.979 | 20935.5 | 21931 | 24808 | 21823.5 | 21922.5
1261.256 | 21635 | 22631.5 | 25510.5 | 22515 | 22606
1265.528 | 20467.5 | 21453.5 | 24383 | 21360 | 21462.5
1269.795 | 20778.5 | 21797 | 24735 | 21715 | 21801.5
1274.058 | 21017 | 22038 | 24941 | 21946.5 | 22046.5
1278.316 | 20643.5 | 21664.5 | 24544.5 | 21578.5 | 21664
1282.569 | 20753.5 | 21747.5 | 24671 | 21686 | 21760.5
1286.817 | 20508.5 | 21520.5 | 24465.5 | 21466.5 | 21527
1291.06 | 20554 | 21603.5 | 24554.5 | 21556.5 | 21591.5
1295.299 | 20515 | 21533.5 | 24533 | 21504 | 21522
1299.533 | 20736.5 | 21806 | 24847 | 21765 | 21809
1303.761 | 20279.5 | 21354.5 | 24405 | 21298.5 | 21331
1307.985 | 20554 | 21643 | 24722.5 | 21624 | 21622.5
1312.205 | 20175.5 | 21267.5 | 24333 | 21236 | 21245.5
1316.419 | 19206 | 20313.5 | 23353.5 | 20291 | 20278.5
1320.628 | 18988 | 20088.5 | 23115 | 20087 | 20051
1324.833 | 18111.5 | 19243 | 22200 | 19199 | 19198
1329.033 | 18354.5 | 19409 | 22347 | 19414 | 19363
1333.228 | 17758.5 | 18811.5 | 21745.5 | 18836 | 18805.5
1337.418 | 18021.5 | 19074.5 | 21977.5 | 19109 | 19068
1341.603 | 17066 | 18132 | 20980.5 | 18167.5 | 18125
1345.783 | 17204.5 | 18265 | 21005.5 | 18311.5 | 18269.5
1349.958 | 16449 | 17470.5 | 20211.5 | 17509.5 | 17461.5
1354.129 | 16399 | 17437.5 | 20152.5 | 17474.5 | 17420.5
1358.294 | 15959.5 | 16996 | 19763.5 | 17055 | 16987.5
1362.455 | 15959 | 17001 | 19642 | 17018.5 | 16949
1366.611 | 15659 | 16706.5 | 19352.5 | 16770.5 | 16663.5
1370.762 | 14986 | 15992 | 18615.5 | 16065.5 | 15936.5
1374.908 | 15210 | 16192.5 | 18669 | 16272 | 16163
1379.049 | 13978.5 | 14901.5 | 17329.5 | 14993 | 14899.5
1383.185 | 14954.5 | 15832 | 18234 | 15908 | 15837.5
1387.316 | 13665.5 | 14565 | 16973 | 14651 | 14563.5
1391.442 | 13411 | 14321.5 | 16651.5 | 14400.5 | 14317
1395.563 | 14408.5 | 15335 | 17636.5 | 15400 | 15323.5
1399.68 | 13356 | 14309.5 | 16689.5 | 14365 | 14269.5
1403.791 | 13703 | 14690.5 | 17085 | 14710 | 14641.5
1407.898 | 13422.5 | 14400 | 16789.5 | 14430.5 | 14372.5
1411.999 | 13527 | 14526.5 | 16901.5 | 14536 | 14480.5
1416.096 | 13896 | 14895.5 | 17274 | 14920 | 14874.5
1420.187 | 13369.5 | 14384.5 | 16768.5 | 14402 | 14383.5
1424.274 | 13568.5 | 14577 | 16926.5 | 14606 | 14575.5
1428.356 | 13594 | 14602.5 | 16898.5 | 14629 | 14569
1432.432 | 13740.5 | 14708 | 16953.5 | 14716.5 | 14669
1436.504 | 13167 | 14110.5 | 16339 | 14134.5 | 14125
1440.571 | 13385.5 | 14288 | 16554 | 14321.5 | 14330.5
1444.633 | 12878 | 13821.5 | 16059 | 13836 | 13830.5
1448.689 | 12508 | 13438 | 15662 | 13447.5 | 13447
1452.741 | 12909 | 13812.5 | 16039.5 | 13828 | 13854.5
1456.788 | 12579 | 13461 | 15676 | 13464 | 13479
1460.83 | 12643.5 | 13527 | 15718 | 13507.5 | 13539
1464.867 | 12952 | 13844.5 | 16008 | 13828.5 | 13865
1468.898 | 12959.5 | 13862 | 16008 | 13854.5 | 13890
1472.925 | 12720.5 | 13637 | 15689.5 | 13599.5 | 13627
1476.947 | 12758.5 | 13680.5 | 15723 | 13632 | 13682.5
1480.963 | 12208.5 | 13103 | 15147 | 13034.5 | 13130.5
1484.975 | 12494 | 13428 | 15444.5 | 13373 | 13412
1488.982 | 12488.5 | 13383.5 | 15374.5 | 13355 | 13405
1492.983 | 12449 | 13326 | 15318.5 | 13240.5 | 13338.5
1496.98 | 11945 | 12806 | 14776 | 12704.5 | 12818
1500.971 | 12388 | 13242 | 15169 | 13094 | 13242
1504.958 | 11498 | 12334 | 14264 | 12219 | 12376
1508.939 | 12249 | 13087.5 | 14987 | 12977.5 | 13109
1512.915 | 11639.5 | 12511.5 | 14385 | 12371 | 12518
1516.887 | 11777 | 12625 | 14478.5 | 12496 | 12658.5
1520.853 | 11461 | 12297.5 | 14172 | 12179.5 | 12356.5
1524.814 | 12184.5 | 13019.5 | 14830.5 | 12858.5 | 13031.5
1528.77 | 11439.5 | 12262.5 | 14118.5 | 12104.5 | 12274.5
1532.721 | 11432.5 | 12264.5 | 14115.5 | 12107.5 | 12301.5
1536.667 | 11918 | 12712.5 | 14544 | 12560 | 12737
1540.608 | 10954.5 | 11756.5 | 13495.5 | 11594.5 | 11766
1544.543 | 11544 | 12366.5 | 14122 | 12177 | 12405.5
1548.474 | 10762.5 | 11580 | 13343 | 11392 | 11625
1552.399 | 11282 | 12063 | 13804.5 | 11887.5 | 12102.5
1556.32 | 11254.5 | 12042 | 13739 | 11832.5 | 12068
1560.235 | 10822 | 11599 | 13189.5 | 11394 | 11623
1564.145 | 10926.5 | 11717 | 13372 | 11471.5 | 11708.5
1568.05 | 10609 | 11372 | 13072 | 11155 | 11400.5
1571.95 | 10896.5 | 11696 | 13322 | 11481.5 | 11710
1575.845 | 10331 | 11107 | 12650.5 | 10852 | 11120.5
1579.734 | 10643.5 | 11394 | 12888.5 | 11156 | 11399
1583.619 | 10410 | 11149 | 12665.5 | 10898.5 | 11139
1587.498 | 9942.5 | 10714.5 | 12200.5 | 10444 | 10722
1591.372 | 10606 | 11363 | 12773.5 | 11089.5 | 11327.5
1595.241 | 10085 | 10793.5 | 12240 | 10569 | 10814
1599.105 | 9707.5 | 10418.5 | 11817 | 10176 | 10431
1602.964 | 9652 | 10352 | 11727.5 | 10124 | 10389.5
1606.818 | 9425 | 10135 | 11522 | 9870 | 10153.5
1610.666 | 9709 | 10393 | 11747.5 | 10145.5 | 10434.5
1614.509 | 9879.5 | 10563.5 | 11871 | 10292.5 | 10570
1618.347 | 9191.5 | 9845 | 11166.5 | 9609 | 9893
1622.18 | 9373.5 | 10008 | 11306.5 | 9791.5 | 10041.5
1626.008 | 9304 | 9984 | 11260 | 9744 | 9994.5
1629.83 | 9319.5 | 9960 | 11207.5 | 9734.5 | 9969
1633.647 | 9407.5 | 10022.5 | 11286 | 9817 | 10035
1637.459 | 8979.5 | 9572.5 | 10813 | 9345 | 9594.5
1641.266 | 8825.5 | 9428.5 | 10646 | 9171.5 | 9430.5
1645.068 | 8709.5 | 9304 | 10513.5 | 9043 | 9283
1648.864 | 8565.5 | 9165 | 10331.5 | 8891 | 9125
1652.656 | 8525.5 | 9187 | 10310 | 8886.5 | 9125.5
1656.442 | 8537.5 | 9164 | 10230.5 | 8869.5 | 9118
1660.222 | 8658.5 | 9301 | 10327.5 | 8995.5 | 9259
1663.998 | 8834.5 | 9449 | 10495.5 | 9156 | 9400.5
1667.768 | 8398.5 | 9000 | 10034.5 | 8698 | 8952
1671.533 | 8092.5 | 8697.5 | 9705 | 8411 | 8671.5
1675.293 | 7979.5 | 8566 | 9598 | 8277.5 | 8537.5
1679.048 | 8260 | 8855.5 | 9883.5 | 8567.5 | 8834
1682.797 | 7967 | 8516 | 9549.5 | 8271 | 8514
1686.541 | 8179 | 8772 | 9696 | 8498.5 | 8708
1690.28 | 8083 | 8633.5 | 9567 | 8360 | 8605.5
1694.013 | 7318.5 | 7872.5 | 8808.5 | 7619.5 | 7848.5
1697.742 | 7466.5 | 8005.5 | 8937.5 | 7759.5 | 7995.5
1701.465 | 7573.5 | 8099 | 9006.5 | 7830 | 8072.5
1705.182 | 7052.5 | 7592 | 8492 | 7338 | 7594
1708.895 | 6830.5 | 7349.5 | 8244 | 7064.5 | 7326.5
1712.602 | 7154 | 7692 | 8499 | 7418.5 | 7635
1716.304 | 7053 | 7609.5 | 8364.5 | 7330.5 | 7526.5
1720 | 7118.5 | 7654.5 | 8438 | 7406 | 7574
1723.692 | 6874 | 7428.5 | 8194.5 | 7152 | 7332.5
1727.378 | 6339 | 6862.5 | 7623.5 | 6589 | 6781
1731.058 | 6706 | 7222.5 | 7968.5 | 6967 | 7150.5
1734.733 | 6672 | 7169.5 | 7931 | 6909 | 7079
1738.403 | 6488 | 6977 | 7784 | 6735.5 | 6920
1742.068 | 7086 | 7597 | 8372 | 7329.5 | 7537
1745.728 | 6587 | 7087 | 7863.5 | 6838.5 | 7040
1749.382 | 6977 | 7491 | 8230 | 7208.5 | 7453
1753.03 | 6895 | 7372.5 | 8083.5 | 7099.5 | 7325.5
1756.674 | 6602 | 7096 | 7794.5 | 6799.5 | 7025
1760.312 | 6707.5 | 7169.5 | 7871 | 6918.5 | 7125
1763.944 | 6567.5 | 6993.5 | 7689.5 | 6745 | 6946.5
1767.572 | 6484.5 | 6933 | 7591 | 6689 | 6867.5
1771.193 | 6246 | 6657 | 7295.5 | 6436.5 | 6612.5
1774.81 | 6473.5 | 6902.5 | 7577 | 6675.5 | 6853.5
1778.421 | 6403.5 | 6841.5 | 7571.5 | 6656 | 6807.5
1782.027 | 6172.5 | 6636.5 | 7258.5 | 6383 | 6546
1785.628 | 6045 | 6453.5 | 7107.5 | 6233.5 | 6401.5
1789.223 | 6145 | 6529 | 7166.5 | 6307 | 6464
1792.812 | 5857.5 | 6240 | 6857.5 | 6024.5 | 6201.5
1796.397 | 5692.5 | 6062.5 | 6683.5 | 5846.5 | 6007.5
1799.976 | 6425 | 6802 | 7407 | 6607.5 | 6740.5
1803.549 | 6023 | 6401.5 | 7007.5 | 6207.5 | 6347.5
1807.117 | 5785 | 6155 | 6746 | 5951.5 | 6092.5
1810.68 | 6640.5 | 6994 | 7584.5 | 6802 | 6902.5
1814.237 | 5613 | 5958 | 6553.5 | 5766 | 5891.5
1817.789 | 6244 | 6604.5 | 7152.5 | 6384.5 | 6508
1821.336 | 6373 | 6737.5 | 7284.5 | 6526.5 | 6644.5
1824.877 | 5588 | 5958.5 | 6498.5 | 5749.5 | 5896
1828.412 | 5896 | 6265 | 6773 | 6060 | 6208
1831.943 | 5614 | 5943.5 | 6467.5 | 5757 | 5889.5
1835.467 | 5298 | 5662 | 6147 | 5460 | 5584
1838.987 | 5798.5 | 6135.5 | 6614 | 5939 | 6075
1842.501 | 5553.5 | 5890 | 6340 | 5681.5 | 5840
1846.009 | 5313.5 | 5640 | 6079.5 | 5452.5 | 5594.5
1849.512 | 5025.5 | 5341.5 | 5782.5 | 5163 | 5291.5
1853.009 | 5179 | 5494 | 5926.5 | 5321.5 | 5453
1856.501 | 6242 | 6552.5 | 6964.5 | 6394 | 6497
1859.988 | 4966.5 | 5270.5 | 5678 | 5091.5 | 5189.5
1863.469 | 5451.5 | 5763 | 6164.5 | 5582 | 5667
1866.945 | 5093.5 | 5405.5 | 5801 | 5252 | 5324.5
1870.415 | 5622 | 5924.5 | 6323 | 5761.5 | 5820.5
1873.88 | 5348.5 | 5633 | 6049 | 5483 | 5568
1877.339 | 5725 | 6012 | 6415.5 | 5868.5 | 5939.5
1880.793 | 5515.5 | 5799.5 | 6173 | 5649 | 5720
1884.241 | 5532.5 | 5811.5 | 6210.5 | 5680 | 5742
1887.683 | 4986.5 | 5253 | 5613.5 | 5105.5 | 5173
1891.121 | 4817 | 5114.5 | 5461 | 4955.5 | 5051
1894.552 | 4962 | 5271.5 | 5605.5 | 5081 | 5150.5
1897.978 | 5305.5 | 5581.5 | 5891 | 5398.5 | 5512
1901.399 | 4940 | 5233.5 | 5527 | 5035.5 | 5175.5