## 1204091U1_01
Filename-->
Mode/Unit-->
Int.time[ms]--> | 140 | 140 | 140 | 140 | 140
NrOfAverages--> | 2 | 2 | 2 | 2 | 2
Smoothing--> | 0 | 0 | 0 | 0 | 0
Wavelength [nm] | measurement 1 | measurement 2 | measurement 3 | measurement 4 | measurement 5
1014.479 | 23911 | 19314 | 25118 | 24518 | 23946.5
1019.013 | 25605 | 20729.5 | 26897.5 | 26229.5 | 25635.5
1023.542 | 27233.5 | 22035 | 28615 | 27915 | 27268
1028.068 | 28213.5 | 22777 | 29675.5 | 28919 | 28257.5
1032.588 | 29505 | 23764.5 | 31033.5 | 30246 | 29555
1037.104 | 31390 | 25229.5 | 33019 | 32175.5 | 31437
1041.616 | 32732.5 | 26304.5 | 34439.5 | 33538.5 | 32775.5
1046.122 | 34664.5 | 27932 | 36433.5 | 35498.5 | 34722
1050.625 | 35018.5 | 28077.5 | 36856.5 | 35890 | 35090.5
1055.122 | 36231 | 29006 | 38140.5 | 37133 | 36321.5
1059.616 | 36790 | 29377.5 | 38754.5 | 37709.5 | 36850.5
1064.104 | 38649 | 30928 | 40649.5 | 39583 | 38709.5
1068.588 | 39868 | 31960 | 41947.5 | 40829 | 39958.5
1073.067 | 41248 | 33047.5 | 43400 | 42228 | 41334
1077.542 | 42011.5 | 33596.5 | 44236 | 43022.5 | 42094.5
1082.012 | 43245 | 34603.5 | 45530 | 44290.5 | 43341
1086.477 | 44516.5 | 35629.5 | 46882.5 | 45570.5 | 44602.5
1090.938 | 44426.5 | 35436.5 | 46815.5 | 45526 | 44539
1095.394 | 47182 | 37914.5 | 49662 | 48303.5 | 47298.5
1099.846 | 47439.5 | 37878 | 49962 | 48572 | 47550
1104.293 | 48540 | 38792.5 | 51111.5 | 49692 | 48640
1108.735 | 48973 | 39050.5 | 51608 | 50145 | 49078
1113.173 | 50360 | 40333 | 53026.5 | 51555 | 50472
1117.606 | 50661 | 40456 | 53369 | 51865.5 | 50780
1122.034 | 51751.5 | 41429.5 | 54534.5 | 52995.5 | 51918
1126.457 | 51899.5 | 41454 | 54743.5 | 53168 | 52090
1130.876 | 52353 | 41776 | 55262 | 53645.5 | 52556.5
1135.291 | 53283.5 | 42675.5 | 56251 | 54622.5 | 53536
1139.7 | 53110 | 42341.5 | 56105 | 54470.5 | 53381
1144.105 | 53340.5 | 42512.5 | 56397 | 54726.5 | 53666
1148.506 | 53598.5 | 42687 | 56691.5 | 55017.5 | 53957.5
1152.901 | 53741.5 | 42799.5 | 56854 | 55177.5 | 54128
1157.292 | 53268.5 | 42281.5 | 56472 | 54766 | 53747.5
1161.678 | 53651.5 | 42638.5 | 56906 | 55172 | 54174
1166.06 | 53284 | 42333 | 56540 | 54819 | 53879
1170.437 | 52845 | 42042 | 56050.5 | 54372.5 | 53469.5
1174.809 | 51310.5 | 40701.5 | 54509.5 | 52835.5 | 51963
1179.176 | 51412 | 40826.5 | 54622.5 | 52924.5 | 52078.5
1183.539 | 51154.5 | 40641 | 54354.5 | 52661.5 | 51829.5
1187.897 | 51046 | 40574 | 54283.5 | 52574.5 | 51768.5
1192.25 | 50512 | 40103 | 53729 | 52038 | 51228.5
1196.599 | 50427 | 39932.5 | 53621.5 | 51951.5 | 51098.5
1200.942 | 50915.5 | 40377 | 54166 | 52447 | 51572
1205.281 | 50626 | 40050 | 53863 | 52150.5 | 51241.5
1209.616 | 51622.5 | 40938 | 54903.5 | 53170 | 52153
1213.945 | 52328 | 41479.5 | 55631.5 | 53869.5 | 52827
1218.27 | 52131.5 | 41221 | 55430.5 | 53666.5 | 52587
1222.59 | 52166.5 | 41408 | 55438 | 53718 | 52575
1226.905 | 52541 | 41649 | 55894 | 54130 | 52958.5
1231.216 | 52071 | 41192 | 55442.5 | 53656 | 52483
1235.522 | 51632.5 | 40777.5 | 54985.5 | 53219.5 | 52010
1239.823 | 52101.5 | 41229.5 | 55466 | 53671 | 52464.5
1244.119 | 51319 | 40529.5 | 54651.5 | 52898 | 51666.5
1248.41 | 51728.5 | 40966 | 55078 | 53321 | 52078
1252.697 | 50364 | 39622 | 53726 | 51963.5 | 50731.5
1256.979 | 50884 | 40120.5 | 54322.5 | 52538.5 | 51250.5
1261.256 | 51491.5 | 40721.5 | 54917 | 53140.5 | 51850
1265.528 | 49950.5 | 39275.5 | 53373.5 | 51627.5 | 50331
1269.795 | 50396 | 39675 | 53832.5 | 52082.5 | 50780
1274.058 | 50279 | 39684.5 | 53751.5 | 51987.5 | 50663.5
1278.316 | 49792.5 | 39226 | 53276 | 51510 | 50196
1282.569 | 49895.5 | 39293.5 | 53371 | 51644 | 50303.5
1286.817 | 49507 | 38969.5 | 52999.5 | 51267.5 | 49922
1291.06 | 49261.5 | 38778.5 | 52775 | 51035 | 49695
1295.299 | 49270.5 | 38740 | 52799.5 | 51056.5 | 49656.5
1299.533 | 49493 | 38908 | 53103 | 51331.5 | 49950
1303.761 | 48691.5 | 38138.5 | 52293 | 50569.5 | 49166.5
1307.985 | 48642.5 | 38129.5 | 52267.5 | 50559.5 | 49126
1312.205 | 47767.5 | 37396 | 51418.5 | 49692 | 48270.5
1316.419 | 46002 | 35891 | 49596.5 | 47921 | 46505
1320.628 | 45240 | 35309.5 | 48797.5 | 47143.5 | 45730.5
1324.833 | 43753.5 | 34020 | 47244 | 45639.5 | 44251
1329.033 | 43243 | 33730.5 | 46674.5 | 45105.5 | 43734
1333.228 | 42206.5 | 32791.5 | 45617 | 44066 | 42689
1337.418 | 41925 | 32657.5 | 45366 | 43799 | 42445.5
1341.603 | 40374 | 31267.5 | 43738.5 | 42230.5 | 40871
1345.783 | 39763.5 | 30856.5 | 43063 | 41614.5 | 40286
1349.958 | 38486 | 29716 | 41768 | 40337.5 | 39021
1354.129 | 37745 | 29187.5 | 41032 | 39597.5 | 38329
1358.294 | 36802.5 | 28400.5 | 40070.5 | 38644 | 37387.5
1362.455 | 35845 | 27735.5 | 39039 | 37634 | 36426.5
1366.611 | 35054.5 | 27076 | 38239.5 | 36852 | 35666.5
1370.762 | 33958 | 26163.5 | 37083.5 | 35724.5 | 34574
1374.908 | 33410.5 | 25918.5 | 36432.5 | 35141.5 | 34025.5
1379.049 | 31693 | 24471 | 34616 | 33372 | 32321.5
1383.185 | 32299 | 25278.5 | 35170 | 33910 | 32908
1387.316 | 31219 | 24149.5 | 34107.5 | 32863.5 | 31830
1391.442 | 30927 | 23868.5 | 33808.5 | 32570 | 31579
1395.563 | 31853 | 24808 | 34755 | 33473.5 | 32463.5
1399.68 | 30925 | 23775.5 | 33871 | 32595 | 31562.5
1403.791 | 31305.5 | 24109 | 34287.5 | 32995.5 | 31961.5
1407.898 | 30909.5 | 23769.5 | 33878.5 | 32587.5 | 31537.5
1411.999 | 31066.5 | 23907 | 34075 | 32762 | 31722.5
1416.096 | 31380 | 24259 | 34372.5 | 33085.5 | 32024.5
1420.187 | 30724 | 23625.5 | 33691 | 32405.5 | 31348
1424.274 | 30770.5 | 23730 | 33725.5 | 32420.5 | 31396.5
1428.356 | 30684.5 | 23722.5 | 33629 | 32355.5 | 31313.5
1432.432 | 30738 | 23829 | 33679 | 32414 | 31348
1436.504 | 30158 | 23286 | 33067 | 31811.5 | 30764
1440.571 | 30418 | 23530.5 | 33361 | 32089.5 | 31023.5
1444.633 | 29898 | 23021 | 32789.5 | 31534 | 30479
1448.689 | 29430 | 22620 | 32317.5 | 31058.5 | 30014.5
1452.741 | 29710 | 22946.5 | 32574 | 31309.5 | 30278.5
1456.788 | 29311.5 | 22592.5 | 32178.5 | 30914.5 | 29877.5
1460.83 | 29158.5 | 22521 | 31977 | 30742.5 | 29699.5
1464.867 | 29260.5 | 22690 | 32046.5 | 30821.5 | 29791
1468.898 | 29386.5 | 22764 | 32219.5 | 30965 | 29923
1472.925 | 28840 | 22329 | 31614.5 | 30379.5 | 29361
1476.947 | 28831.5 | 22356 | 31629 | 30397 | 29366.5
1480.963 | 28129 | 21693.5 | 30896.5 | 29675 | 28652.5
1484.975 | 28431 | 22000.5 | 31188 | 29962.5 | 28928.5
1488.982 | 28125 | 21809 | 30845.5 | 29650.5 | 28665.5
1492.983 | 27890.5 | 21678.5 | 30600 | 29393.5 | 28414.5
1496.98 | 27271.5 | 21111.5 | 29935.5 | 28779 | 27801
1500.971 | 27532.5 | 21451.5 | 30185 | 28964 | 28046
1504.958 | 26629.5 | 20571 | 29244 | 28062 | 27148
1508.939 | 27351.5 | 21311 | 29930.5 | 28789 | 27848.5
1512.915 | 26700 | 20676 | 29265.5 | 28114.5 | 27208
1516.887 | 26704.5 | 20718.5 | 29269.5 | 28140 | 27225
1520.853 | 26389 | 20400.5 | 28987 | 27832.5 | 26893
1524.814 | 26893.5 | 20969 | 29466.5 | 28303 | 27383.5
1528.77 | 26253.5 | 20291 | 28863 | 27696 | 26763
1532.721 | 26175 | 20271 | 28751.5 | 27617 | 26694
1536.667 | 26425 | 20635 | 28988.5 | 27833 | 26933.5
1540.608 | 25097 | 19441 | 27606 | 26512 | 25630
1544.543 | 25732.5 | 20054.5 | 28255 | 27127.5 | 26233.5
1548.474 | 24849.5 | 19196 | 27372.5 | 26261 | 25375
1552.399 | 25152.5 | 19583.5 | 27655.5 | 26548 | 25653.5
1556.32 | 25065 | 19510.5 | 27545 | 26435.5 | 25570.5
1560.235 | 24261.5 | 18857 | 26647.5 | 25603 | 24750.5
1564.145 | 24381 | 18971 | 26755.5 | 25717.5 | 24875.5
1568.05 | 23911.5 | 18581.5 | 26280 | 25235 | 24405.5
1571.95 | 23958 | 18715.5 | 26302.5 | 25237 | 24393.5
1575.845 | 23298.5 | 18084 | 25628.5 | 24570.5 | 23740
1579.734 | 23349.5 | 18235 | 25655.5 | 24611.5 | 23811
1583.619 | 22934.5 | 17899 | 25211.5 | 24196.5 | 23412.5
1587.498 | 22441.5 | 17419.5 | 24691.5 | 23703.5 | 22905.5
1591.372 | 22870 | 17944.5 | 25087 | 24107.5 | 23337.5
1595.241 | 22156 | 17285.5 | 24363 | 23375 | 22634.5
1599.105 | 21776.5 | 16925.5 | 23967.5 | 23003.5 | 22237
1602.964 | 21534 | 16760.5 | 23696.5 | 22733 | 21992
1606.818 | 21167.5 | 16456.5 | 23306.5 | 22372.5 | 21646.5
1610.666 | 21153.5 | 16526 | 23203 | 22339.5 | 21611.5
1614.509 | 21207 | 16614.5 | 23246.5 | 22373 | 21665
1618.347 | 20329 | 15841.5 | 22367.5 | 21486.5 | 20788
1622.18 | 20277.5 | 15885 | 22278 | 21407 | 20711
1626.008 | 20188.5 | 15797 | 22206 | 21293 | 20610
1629.83 | 19955.5 | 15663.5 | 21942.5 | 21057.5 | 20374.5
1633.647 | 19851.5 | 15608 | 21799 | 20935 | 20262.5
1637.459 | 19207.5 | 15035.5 | 21134.5 | 20265 | 19630.5
1641.266 | 18917.5 | 14800 | 20819 | 19976 | 19351
1645.068 | 18577 | 14514 | 20422 | 19613 | 18999.5
1648.864 | 18137.5 | 14155.5 | 19922 | 19117.5 | 18552
1652.656 | 18044.5 | 14059 | 19844 | 19036.5 | 18481
1656.442 | 17677.5 | 13811.5 | 19434 | 18649 | 18113
1660.222 | 17429.5 | 13692 | 19193 | 18412 | 17898.5
1663.998 | 17286 | 13588.5 | 19030.5 | 18248.5 | 17765.5
1667.768 | 16504.5 | 12912.5 | 18234 | 17481.5 | 17009
1671.533 | 15755 | 12302.5 | 17413 | 16704 | 16268.5
1675.293 | 15396.5 | 11977.5 | 17065.5 | 16344 | 15927.5
1679.048 | 15248.5 | 11928.5 | 16882.5 | 16184.5 | 15793
1682.797 | 14472 | 11256 | 16041 | 15371 | 15021.5
1686.541 | 14253 | 11155 | 15782.5 | 15139.5 | 14823.5
1690.28 | 13709.5 | 10720 | 15199.5 | 14592.5 | 14297
1694.013 | 12531 | 9652.5 | 13956.5 | 13368 | 13095.5
1697.742 | 12264 | 9497 | 13638 | 13081 | 12842
1701.465 | 12056.5 | 9385 | 13398 | 12851 | 12637.5
1705.182 | 11234 | 8672 | 12536 | 12043.5 | 11843.5
1708.895 | 10767.5 | 8280.5 | 12012.5 | 11513 | 11342
1712.602 | 10938.5 | 8530 | 12137 | 11654 | 11491.5
1716.304 | 10867 | 8502 | 12050 | 11563 | 11410.5
1720 | 11251 | 8863.5 | 12436.5 | 11961 | 11793.5
1723.692 | 11419 | 8985.5 | 12632.5 | 12145.5 | 11957.5
1727.378 | 11143.5 | 8675 | 12388 | 11891 | 11680
1731.058 | 11659 | 9179 | 12888.5 | 12411.5 | 12194.5
1734.733 | 11618 | 9154 | 12840 | 12342.5 | 12103
1738.403 | 11329.5 | 8870.5 | 12561 | 12065 | 11820.5
1742.068 | 11890 | 9430.5 | 13130 | 12610.5 | 12370.5
1745.728 | 11384.5 | 8929.5 | 12652.5 | 12125 | 11882.5
1749.382 | 11754 | 9297 | 12993 | 12457.5 | 12227
1753.03 | 11596.5 | 9207.5 | 12793 | 12287 | 12069
1756.674 | 11478.5 | 9054 | 12674 | 12162.5 | 11938
1760.312 | 11657 | 9267 | 12819.5 | 12335 | 12109
1763.944 | 11602 | 9222.5 | 12769 | 12292 | 12032
1767.572 | 11514.5 | 9183.5 | 12668 | 12201.5 | 11954
1771.193 | 11158 | 8899.5 | 12276 | 11829 | 11591
1774.81 | 11466 | 9196.5 | 12568.5 | 12124 | 11855
1778.421 | 11414 | 9159 | 12534.5 | 12067.5 | 11804.5
1782.027 | 11192 | 8944 | 12316.5 | 11846.5 | 11589.5
1785.628 | 10974 | 8771.5 | 12081.5 | 11621.5 | 11343
1789.223 | 11055.5 | 8888.5 | 12182.5 | 11711 | 11437
1792.812 | 10712 | 8594 | 11784 | 11338 | 11079
1796.397 | 10516 | 8411 | 11583 | 11152.5 | 10894
1799.976 | 11290.5 | 9162 | 12323 | 11891 | 11623.5
1803.549 | 10868.5 | 8767.5 | 11911.5 | 11478.5 | 11210
1807.117 | 10561.5 | 8496 | 11587 | 11149 | 10893.5
1810.68 | 11339 | 9311.5 | 12351 | 11907.5 | 11651
1814.237 | 10266 | 8240.5 | 11252.5 | 10850 | 10577.5
1817.789 | 10784 | 8827.5 | 11752 | 11355 | 11095.5
1821.336 | 10890 | 8944.5 | 11867.5 | 11468 | 11204
1824.877 | 10027.5 | 8120.5 | 10964.5 | 10586.5 | 10324.5
1828.412 | 10270.5 | 8383.5 | 11197 | 10826.5 | 10578.5
1831.943 | 9910.5 | 8068 | 10828 | 10452.5 | 10228.5
1835.467 | 9557 | 7732.5 | 10449.5 | 10094.5 | 9854.5
1838.987 | 9994 | 8199 | 10879.5 | 10524.5 | 10285
1842.501 | 9724.5 | 7935 | 10599 | 10242 | 10004
1846.009 | 9424 | 7658.5 | 10291 | 9932 | 9697
1849.512 | 9108 | 7351.5 | 9952.5 | 9611 | 9365
1853.009 | 9163 | 7448 | 10011.5 | 9657 | 9422
1856.501 | 10144.5 | 8475.5 | 10969.5 | 10620 | 10404.5
1859.988 | 8825 | 7189.5 | 9631.5 | 9306.5 | 9055.5
1863.469 | 9287 | 7651 | 10094 | 9749.5 | 9509
1866.945 | 8881.5 | 7294.5 | 9675 | 9347.5 | 9097.5
1870.415 | 9321 | 7803 | 10134.5 | 9827.5 | 9589.5
1873.88 | 9033 | 7486.5 | 9810.5 | 9474 | 9266
1877.339 | 9460 | 7901.5 | 10200.5 | 9877 | 9664.5
1880.793 | 9156.5 | 7644.5 | 9907.5 | 9593.5 | 9380
1884.241 | 9205.5 | 7670 | 9959 | 9643.5 | 9428.5
1887.683 | 8545.5 | 7060.5 | 9279 | 8965.5 | 8766.5
1891.121 | 8387.5 | 6903 | 9114 | 8803.5 | 8613.5
1894.552 | 8493.5 | 7014.5 | 9208 | 8909 | 8714
1897.978 | 8714 | 7264 | 9413.5 | 9114.5 | 8940
1901.399 | 8306.5 | 6883 | 9003 | 8695.5 | 8522