## 1204091U1_01
Filename-->
Mode/Unit-->
Int.time[ms]--> | 140 | 140 | 140 | 140 | 140
NrOfAverages--> | 2 | 2 | 2 | 2 | 2
Smoothing--> | 0 | 0 | 0 | 0 | 0
Wavelength [nm] | measurement 1 | measurement 2 | measurement 3 | measurement 4 | measurment 5
1014.479 | 19809.5 | 23135.5 | 20920 | 22972.5 | 24589.5
1019.013 | 21237 | 24794 | 22434.5 | 24621.5 | 26329.5
1023.542 | 22577.5 | 26357 | 23839.5 | 26201.5 | 28022
1028.068 | 23324 | 27303 | 24653 | 27119.5 | 29051
1032.588 | 24361 | 28550.5 | 25717.5 | 28351.5 | 30390
1037.104 | 25867.5 | 30372.5 | 27346 | 30164 | 32354.5
1041.616 | 26960.5 | 31651.5 | 28478 | 31433.5 | 33745.5
1046.122 | 28618.5 | 33548.5 | 30214.5 | 33305.5 | 35744.5
1050.625 | 28787 | 33895.5 | 30443.5 | 33644.5 | 36149.5
1055.122 | 29740 | 35074 | 31457.5 | 34815.5 | 37401.5
1059.616 | 30146.5 | 35602 | 31900 | 35334 | 38022
1064.104 | 31735 | 37409.5 | 33560 | 37155.5 | 39944.5
1068.588 | 32793 | 38638 | 34657 | 38369.5 | 41235
1073.067 | 33884.5 | 39956.5 | 35822.5 | 39678 | 42665.5
1077.542 | 34483 | 40716.5 | 36463.5 | 40439.5 | 43482.5
1082.012 | 35518 | 41946 | 37558.5 | 41664.5 | 44789
1086.477 | 36598 | 43185.5 | 38669 | 42897.5 | 46108
1090.938 | 36419.5 | 43088 | 38515 | 42823.5 | 46084
1095.394 | 38946 | 45837 | 41119 | 45558 | 48913.5
1099.846 | 38960.5 | 46027 | 41213.5 | 45733.5 | 49217
1104.293 | 39885 | 47142 | 42208 | 46807 | 50360
1108.735 | 40146.5 | 47539.5 | 42516.5 | 47230.5 | 50861
1113.173 | 41458.5 | 48907.5 | 43841.5 | 48617.5 | 52287.5
1117.606 | 41609.5 | 49205.5 | 44049 | 48883 | 52639.5
1122.034 | 42624 | 50292.5 | 45086.5 | 50002.5 | 53787
1126.457 | 42639.5 | 50368.5 | 45170 | 50131 | 53928.5
1130.876 | 43009 | 50837.5 | 45576 | 50594 | 54414.5
1135.291 | 43867 | 51765.5 | 46483.5 | 51529.5 | 55343.5
1139.7 | 43510.5 | 51520.5 | 46204 | 51315 | 55112.5
1144.105 | 43676.5 | 51738 | 46410 | 51555 | 55301.5
1148.506 | 43856.5 | 51983 | 46651.5 | 51826.5 | 55528
1152.901 | 43970.5 | 52102.5 | 46789.5 | 51997 | 55598
1157.292 | 43396 | 51534.5 | 46265.5 | 51484.5 | 54982.5
1161.678 | 43649 | 51756 | 46609.5 | 51780 | 55104
1166.06 | 43250 | 51247 | 46187.5 | 51353 | 54491.5
1170.437 | 42911 | 50780.5 | 45867.5 | 50963 | 53899.5
1174.809 | 41609 | 49358 | 44523.5 | 49513 | 52379
1179.176 | 41848 | 49585 | 44770.5 | 49745 | 52631
1183.539 | 41745.5 | 49434 | 44677.5 | 49595.5 | 52461.5
1187.897 | 41666.5 | 49357.5 | 44612.5 | 49531 | 52347.5
1192.25 | 41137 | 48742 | 44074.5 | 48950.5 | 51683.5
1196.599 | 40921.5 | 48568.5 | 43884.5 | 48733 | 51546
1200.942 | 41366.5 | 49053 | 44330 | 49149.5 | 52085
1205.281 | 41097.5 | 48816.5 | 44034.5 | 48840.5 | 51932.5
1209.616 | 42027 | 49882.5 | 44991 | 49779 | 53115.5
1213.945 | 42646.5 | 50620.5 | 45610 | 50425 | 53966.5
1218.27 | 42425.5 | 50463 | 45362 | 50171 | 53857
1222.59 | 42591 | 50550 | 45488.5 | 50196.5 | 53955
1226.905 | 42858.5 | 50949 | 45792 | 50546 | 54440
1231.216 | 42432 | 50529 | 45352 | 50042 | 54042.5
1235.522 | 41996 | 50115 | 44957 | 49599 | 53624
1239.823 | 42487.5 | 50595.5 | 45419 | 50028 | 54107
1244.119 | 41814.5 | 49850.5 | 44734 | 49238 | 53342.5
1248.41 | 42259 | 50320 | 45172.5 | 49659 | 53808.5
1252.697 | 40918.5 | 48950.5 | 43828.5 | 48274.5 | 52467
1256.979 | 41445.5 | 49506 | 44399 | 48787.5 | 53021
1261.256 | 42051.5 | 50099.5 | 45028 | 49377 | 53605.5
1265.528 | 40634 | 48596 | 43577 | 47851.5 | 52086
1269.795 | 41037 | 49051 | 44024 | 48264 | 52544
1274.058 | 41061 | 48985 | 44020 | 48191 | 52435.5
1278.316 | 40617.5 | 48517.5 | 43576 | 47702.5 | 51955
1282.569 | 40725.5 | 48632.5 | 43682 | 47787 | 52101.5
1286.817 | 40398 | 48256 | 43377 | 47409.5 | 51743.5
1291.06 | 40227 | 48017.5 | 43188 | 47175.5 | 51479.5
1295.299 | 40177 | 48023.5 | 43193.5 | 47135.5 | 51467.5
1299.533 | 40406.5 | 48265.5 | 43419 | 47324 | 51695
1303.761 | 39653.5 | 47452 | 42676.5 | 46475 | 50877.5
1307.985 | 39646 | 47420.5 | 42707 | 46397.5 | 50776.5
1312.205 | 38909 | 46589.5 | 41938.5 | 45564.5 | 49874.5
1316.419 | 37389 | 44845.5 | 40372.5 | 43836.5 | 48064.5
1320.628 | 36775 | 44106.5 | 39727 | 43082 | 47241.5
1324.833 | 35484.5 | 42687 | 38381 | 41642 | 45720.5
1329.033 | 35166 | 42214 | 38038.5 | 41165.5 | 45178
1333.228 | 34274 | 41209.5 | 37096 | 40133 | 44082
1337.418 | 34187.5 | 41015.5 | 36987 | 39939 | 43820
1341.603 | 32826 | 39504 | 35578.5 | 38427 | 42248.5
1345.783 | 32450 | 38986 | 35152.5 | 37922.5 | 41635
1349.958 | 31333 | 37781.5 | 34004 | 36726.5 | 40360.5
1354.129 | 30849.5 | 37153.5 | 33486.5 | 36101 | 39592
1358.294 | 30060.5 | 36248.5 | 32678.5 | 35203 | 38592
1362.455 | 29333.5 | 35310 | 31906 | 34310.5 | 37536
1366.611 | 28673.5 | 34524.5 | 31217 | 33543 | 36646
1370.762 | 27673.5 | 33391.5 | 30198 | 32463 | 35408
1374.908 | 27351.5 | 32825.5 | 29801 | 31946 | 34722.5
1379.049 | 25798 | 31026 | 28166 | 30244.5 | 32878
1383.185 | 26499.5 | 31573 | 28809 | 30865 | 33355.5
1387.316 | 25339.5 | 30410 | 27642.5 | 29743.5 | 32219
1391.442 | 25050.5 | 30086.5 | 27311 | 29405.5 | 31854.5
1395.563 | 25887.5 | 30871.5 | 28189.5 | 30237.5 | 32641
1399.68 | 24806 | 29860 | 27142.5 | 29221 | 31598
1403.791 | 25100.5 | 30180 | 27454.5 | 29540.5 | 31925.5
1407.898 | 24744.5 | 29765.5 | 27082 | 29130.5 | 31482
1411.999 | 24822 | 29893 | 27181 | 29215.5 | 31592
1416.096 | 25142.5 | 30151.5 | 27479.5 | 29481.5 | 31846
1420.187 | 24516 | 29470.5 | 26825 | 28811 | 31167.5
1424.274 | 24592 | 29579 | 26922 | 28870 | 31219.5
1428.356 | 24593 | 29567.5 | 26893 | 28846 | 31210.5
1432.432 | 24739 | 29689 | 27022 | 28924.5 | 31325.5
1436.504 | 24235 | 29178.5 | 26475.5 | 28392.5 | 30832
1440.571 | 24518.5 | 29506 | 26760 | 28714.5 | 31202.5
1444.633 | 24052.5 | 28993.5 | 26282 | 28205 | 30697.5
1448.689 | 23655.5 | 28575.5 | 25837 | 27763.5 | 30296
1452.741 | 23972.5 | 28849.5 | 26131 | 28063 | 30587.5
1456.788 | 23601 | 28494 | 25765.5 | 27683 | 30211
1460.83 | 23534 | 28352 | 25682.5 | 27543 | 30063
1464.867 | 23718 | 28477.5 | 25804 | 27647.5 | 30133.5
1468.898 | 23777.5 | 28610.5 | 25894 | 27741.5 | 30259
1472.925 | 23320 | 28099.5 | 25404 | 27219 | 29700.5
1476.947 | 23335 | 28074.5 | 25397.5 | 27214.5 | 29718.5
1480.963 | 22680.5 | 27352.5 | 24754 | 26504 | 29004.5
1484.975 | 22967 | 27639.5 | 25056.5 | 26772.5 | 29311.5
1488.982 | 22763.5 | 27383 | 24830 | 26505.5 | 29044
1492.983 | 22624 | 27170.5 | 24636.5 | 26340 | 28823
1496.98 | 22051 | 26566 | 24045.5 | 25710 | 28182
1500.971 | 22377 | 26838 | 24332.5 | 26007.5 | 28443
1504.958 | 21500 | 25955.5 | 23429 | 25067 | 27517.5
1508.939 | 22215.5 | 26657 | 24166 | 25823.5 | 28236.5
1512.915 | 21583 | 26001 | 23506 | 25165.5 | 27570.5
1516.887 | 21619.5 | 26019 | 23541.5 | 25188.5 | 27584.5
1520.853 | 21290 | 25699.5 | 23234 | 24841.5 | 27266
1524.814 | 21838 | 26227.5 | 23765.5 | 25354.5 | 27741.5
1528.77 | 21187.5 | 25601.5 | 23094 | 24737.5 | 27120
1532.721 | 21173.5 | 25542.5 | 23053 | 24671.5 | 27051
1536.667 | 21505.5 | 25783 | 23363.5 | 24957 | 27299
1540.608 | 20302 | 24493.5 | 22152 | 23682.5 | 25965
1544.543 | 20896.5 | 25120.5 | 22751.5 | 24297 | 26614.5
1548.474 | 20056.5 | 24264.5 | 21894.5 | 23411.5 | 25736
1552.399 | 20460.5 | 24596 | 22260 | 23777.5 | 26047
1556.32 | 20381.5 | 24507.5 | 22187.5 | 23670.5 | 25941
1560.235 | 19691 | 23694.5 | 21455.5 | 22895 | 25111.5
1564.145 | 19820 | 23813 | 21574.5 | 23027 | 25222
1568.05 | 19414 | 23353 | 21111 | 22584.5 | 24756.5
1571.95 | 19530 | 23405 | 21189.5 | 22628.5 | 24750
1575.845 | 18893.5 | 22712.5 | 20565.5 | 21950 | 24077.5
1579.734 | 19002.5 | 22763 | 20675.5 | 22047 | 24127.5
1583.619 | 18663 | 22381.5 | 20312 | 21663.5 | 23708.5
1587.498 | 18181.5 | 21872 | 19820.5 | 21160 | 23230
1591.372 | 18665 | 22329 | 20291.5 | 21624 | 23638.5
1595.241 | 18026.5 | 21642 | 19621.5 | 20950.5 | 22941.5
1599.105 | 17625 | 21220 | 19208.5 | 20534 | 22524.5
1602.964 | 17443.5 | 21001.5 | 19008.5 | 20333.5 | 22281
1606.818 | 17155.5 | 20658.5 | 18691 | 19979 | 21916.5
1610.666 | 17216 | 20666.5 | 18721.5 | 19976 | 21881
1614.509 | 17319 | 20713.5 | 18822.5 | 20055 | 21922.5
1618.347 | 16531.5 | 19877 | 17986 | 19221 | 21030
1622.18 | 16530.5 | 19852.5 | 17960 | 19171.5 | 20957.5
1626.008 | 16475.5 | 19749 | 17913 | 19120 | 20862
1629.83 | 16315 | 19508 | 17695.5 | 18919.5 | 20604.5
1633.647 | 16238 | 19401.5 | 17621 | 18824.5 | 20436
1637.459 | 15684.5 | 18781.5 | 17051 | 18212 | 19791
1641.266 | 15453 | 18552 | 16825 | 18010.5 | 19563.5
1645.068 | 15207.5 | 18227 | 16578 | 17741.5 | 19250.5
1648.864 | 14874.5 | 17808 | 16201.5 | 17316.5 | 18800
1652.656 | 14794.5 | 17721.5 | 16148.5 | 17276 | 18731.5
1656.442 | 14542 | 17380.5 | 15858 | 16958.5 | 18352.5
1660.222 | 14423.5 | 17161.5 | 15735 | 16790 | 18098.5
1663.998 | 14345.5 | 17011 | 15642.5 | 16666.5 | 17905
1667.768 | 13636 | 16233.5 | 14922.5 | 15914 | 17037.5
1671.533 | 12963 | 15441.5 | 14212 | 15159 | 16160.5
1675.293 | 12614.5 | 15049 | 13872 | 14814 | 15705
1679.048 | 12535.5 | 14874.5 | 13800.5 | 14688 | 15474
1682.797 | 11816.5 | 14059 | 13061 | 13899 | 14595.5
1686.541 | 11639.5 | 13780.5 | 12901 | 13667.5 | 14219.5
1690.28 | 11032 | 13039.5 | 12303.5 | 13028.5 | 13377
1694.013 | 9768 | 11586.5 | 11009 | 11665 | 11837.5
1697.742 | 9361.5 | 11051 | 10644 | 11212.5 | 11205.5
1701.465 | 9084 | 10639.5 | 10338 | 10863 | 10720.5
1705.182 | 8154.5 | 9581 | 9409.5 | 9892.5 | 9640.5
1708.895 | 7549.5 | 8855.5 | 8802.5 | 9268 | 8877.5
1712.602 | 7700.5 | 8910 | 8913.5 | 9339.5 | 8924.5
1716.304 | 7651.5 | 8830 | 8832 | 9270 | 8884.5
1720 | 8057 | 9277.5 | 9217 | 9709 | 9354
1723.692 | 8317 | 9615 | 9475.5 | 9995 | 9735
1727.378 | 8164.5 | 9531.5 | 9316 | 9845 | 9663.5
1731.058 | 8785 | 10226.5 | 9945.5 | 10487.5 | 10356
1734.733 | 8795.5 | 10234.5 | 9912.5 | 10482.5 | 10403
1738.403 | 8498.5 | 9924.5 | 9609 | 10144 | 10095
1742.068 | 9002 | 10410.5 | 10120.5 | 10646.5 | 10565.5
1745.728 | 8507 | 9907.5 | 9614 | 10140.5 | 10086.5
1749.382 | 8899 | 10307 | 10004.5 | 10543.5 | 10493
1753.03 | 8845.5 | 10216 | 9870 | 10400 | 10393
1756.674 | 8704 | 10113 | 9730.5 | 10282.5 | 10325
1760.312 | 8950.5 | 10394 | 9972 | 10529 | 10592.5
1763.944 | 8940.5 | 10406.5 | 9948 | 10511 | 10625
1767.572 | 8902 | 10363.5 | 9888 | 10441.5 | 10600.5
1771.193 | 8632.5 | 10043 | 9580 | 10115.5 | 10280
1774.81 | 8923.5 | 10345.5 | 9885 | 10421 | 10598
1778.421 | 8917 | 10320.5 | 9828 | 10386 | 10582
1782.027 | 8745 | 10166 | 9649.5 | 10200.5 | 10419.5
1785.628 | 8597.5 | 10014.5 | 9472.5 | 10041.5 | 10289
1789.223 | 8739 | 10173.5 | 9614.5 | 10148.5 | 10432
1792.812 | 8490.5 | 9890.5 | 9333.5 | 9881.5 | 10184
1796.397 | 8347 | 9762 | 9188.5 | 9741.5 | 10060
1799.976 | 9132.5 | 10512 | 9936.5 | 10498 | 10847.5
1803.549 | 8764.5 | 10156 | 9570 | 10104.5 | 10471.5
1807.117 | 8493 | 9868.5 | 9279 | 9822 | 10170
1810.68 | 9323 | 10654 | 10101.5 | 10629.5 | 10965
1814.237 | 8251.5 | 9573.5 | 9037 | 9541.5 | 9913
1817.789 | 8807 | 10093 | 9592 | 10076 | 10421.5
1821.336 | 8908 | 10204 | 9675 | 10187 | 10509.5
1824.877 | 8056.5 | 9326 | 8808.5 | 9304 | 9628.5
1828.412 | 8346.5 | 9579.5 | 9063.5 | 9572.5 | 9875
1831.943 | 7982.5 | 9222.5 | 8712.5 | 9191.5 | 9529.5
1835.467 | 7658 | 8886.5 | 8356.5 | 8859 | 9190.5
1838.987 | 8144.5 | 9362 | 8818.5 | 9303.5 | 9639.5
1842.501 | 7886 | 9086.5 | 8573 | 9028 | 9393
1846.009 | 7639 | 8816.5 | 8297.5 | 8748 | 9090.5
1849.512 | 7321 | 8500 | 7983 | 8431.5 | 8780.5
1853.009 | 7426 | 8593 | 8082 | 8523 | 8864
1856.501 | 8474 | 9613 | 9095 | 9520.5 | 9852.5
1859.988 | 7181.5 | 8332 | 7806.5 | 8250 | 8581.5
1863.469 | 7669 | 8807 | 8277.5 | 8710.5 | 9052
1866.945 | 7317 | 8439 | 7929.5 | 8355.5 | 8699
1870.415 | 7865.5 | 8934.5 | 8433 | 8866 | 9213.5
1873.88 | 7560.5 | 8615.5 | 8124 | 8566 | 8928
1877.339 | 7974.5 | 9041.5 | 8562 | 8986.5 | 9343.5
1880.793 | 7720 | 8770.5 | 8287.5 | 8705 | 9065.5
1884.241 | 7779 | 8855.5 | 8351.5 | 8767.5 | 9145
1887.683 | 7153.5 | 8203 | 7720 | 8133.5 | 8493.5
1891.121 | 7003 | 8047.5 | 7568 | 7976 | 8352.5
1894.552 | 7127 | 8169.5 | 7684 | 8083 | 8470.5
1897.978 | 7382 | 8383 | 7934.5 | 8320.5 | 8669.5
1901.399 | 6973 | 7974.5 | 7517.5 | 7913.5 | 8261.5