## 1204091U1_01
Filename-->
Mode/Unit-->
Int.time[ms]--> | 140 | 140 | 140 | 140 | 140
NrOfAverages--> | 2 | 2 | 2 | 2 | 2
Smoothing--> | 0 | 0 | 0 | 0 | 0
Wavelength [nm] | measurement 1 | measurement 2 | measurement 3 | measurment 4 | measurement 5
1014.479 | 21439 | 21562.5 | 22608.5 | 24345.5 | 21619.5
1019.013 | 22971 | 23093.5 | 24185 | 26041.5 | 23131.5
1023.542 | 24350.5 | 24497.5 | 25653 | 27595 | 24524.5
1028.068 | 25175.5 | 25310.5 | 26525.5 | 28557.5 | 25336
1032.588 | 26235 | 26396 | 27671.5 | 29802.5 | 26417
1037.104 | 27826.5 | 27991 | 29343 | 31627.5 | 28027.5
1041.616 | 28915.5 | 29092.5 | 30507.5 | 32869.5 | 29106.5
1046.122 | 30586 | 30769.5 | 32245.5 | 34716.5 | 30801
1050.625 | 30725.5 | 30923 | 32447.5 | 35008.5 | 30955
1055.122 | 31642.5 | 31896.5 | 33477.5 | 36133 | 31906.5
1059.616 | 31980 | 32240 | 33843 | 36557.5 | 32254.5
1064.104 | 33528.5 | 33804 | 35440.5 | 38297.5 | 33795
1068.588 | 34478 | 34750.5 | 36445.5 | 39348 | 34739.5
1073.067 | 35466.5 | 35711 | 37493.5 | 40547 | 35727.5
1077.542 | 35948 | 36172 | 38003.5 | 41095.5 | 36203
1082.012 | 36872.5 | 37103.5 | 39013.5 | 42147.5 | 37141
1086.477 | 37866 | 38083.5 | 40045 | 43258.5 | 38117.5
1090.938 | 37648.5 | 37874 | 39842.5 | 43099.5 | 37917.5
1095.394 | 40169 | 40409.5 | 42443.5 | 45785 | 40453.5
1099.846 | 40202.5 | 40437.5 | 42524.5 | 45967.5 | 40480
1104.293 | 41133 | 41388.5 | 43518.5 | 47042.5 | 41433
1108.735 | 41407 | 41675.5 | 43873.5 | 47434 | 41723.5
1113.173 | 42704 | 42968 | 45232 | 48791.5 | 43012.5
1117.606 | 42877 | 43158.5 | 45448.5 | 49073 | 43171.5
1122.034 | 43867 | 44151.5 | 46503 | 50128.5 | 44158
1126.457 | 43894.5 | 44188 | 46603 | 50217 | 44185.5
1130.876 | 44275 | 44580.5 | 47016.5 | 50646 | 44578.5
1135.291 | 45240 | 45567.5 | 47983 | 51668.5 | 45568
1139.7 | 45038 | 45354 | 47801 | 51534 | 45362.5
1144.105 | 45314 | 45666.5 | 48103 | 51861 | 45653
1148.506 | 45657 | 45987 | 48433.5 | 52242 | 45980.5
1152.901 | 45927 | 46272 | 48686 | 52508.5 | 46266
1157.292 | 45627 | 45976.5 | 48372.5 | 52193 | 45953.5
1161.678 | 46178 | 46552 | 48966 | 52792 | 46551
1166.06 | 46091.5 | 46380 | 48866 | 52622 | 46446
1170.437 | 45899.5 | 46196 | 48638.5 | 52339.5 | 46251
1174.809 | 44513.5 | 44849 | 47229 | 50854 | 44917
1179.176 | 44621.5 | 44967 | 47368 | 50962.5 | 45043.5
1183.539 | 44426.5 | 44778.5 | 47160.5 | 50690.5 | 44802
1187.897 | 44333.5 | 44629 | 47025 | 50569 | 44715.5
1192.25 | 43718.5 | 44019 | 46356 | 49831.5 | 44097.5
1196.599 | 43380.5 | 43635 | 46005.5 | 49437 | 43735.5
1200.942 | 43503.5 | 43734.5 | 46103 | 49554 | 43842.5
1205.281 | 42761 | 43033 | 45361 | 48784 | 43095
1209.616 | 43250.5 | 43532.5 | 45830.5 | 49223 | 43526.5
1213.945 | 43419 | 43699 | 46006 | 49358.5 | 43670.5
1218.27 | 42807 | 43089 | 45395.5 | 48700.5 | 43083.5
1222.59 | 42642.5 | 42913 | 45186 | 48413.5 | 42948
1226.905 | 42609 | 42926 | 45206 | 48448 | 42983
1231.216 | 41944 | 42287 | 44549 | 47728 | 42345
1235.522 | 41354.5 | 41657 | 43897 | 47038 | 41706
1239.823 | 41650 | 41947 | 44206.5 | 47316 | 42000.5
1244.119 | 40834 | 41153.5 | 43380.5 | 46447.5 | 41191.5
1248.41 | 41126 | 41457 | 43690 | 46728.5 | 41508.5
1252.697 | 39652 | 40009 | 42222.5 | 45211 | 40099.5
1256.979 | 40026 | 40390 | 42614.5 | 45607 | 40474.5
1261.256 | 40510.5 | 40897 | 43075 | 46052.5 | 40955
1265.528 | 39010.5 | 39376.5 | 41502 | 44432.5 | 39412.5
1269.795 | 39350.5 | 39682 | 41790 | 44713 | 39719
1274.058 | 39294 | 39592 | 41677 | 44540.5 | 39592.5
1278.316 | 38777 | 38990.5 | 41101 | 43939 | 39054
1282.569 | 38772 | 38949 | 41067 | 43902 | 39018.5
1286.817 | 38334 | 38523 | 40603 | 43392 | 38580
1291.06 | 38084 | 38282.5 | 40357 | 43067.5 | 38353.5
1295.299 | 37922 | 38147.5 | 40173 | 42912 | 38219
1299.533 | 38000.5 | 38267 | 40284 | 42983.5 | 38323.5
1303.761 | 37155 | 37462.5 | 39432 | 42043 | 37539
1307.985 | 37102.5 | 37438.5 | 39356 | 41897.5 | 37469
1312.205 | 36319 | 36645 | 38539.5 | 41006.5 | 36641.5
1316.419 | 34836 | 35133.5 | 36939.5 | 39329.5 | 35083.5
1320.628 | 34243 | 34526 | 36257 | 38605.5 | 34449.5
1324.833 | 32954 | 33223 | 34856.5 | 37176.5 | 33112.5
1329.033 | 32657 | 32927 | 34554 | 36723.5 | 32819
1333.228 | 31716 | 31992 | 33600.5 | 35715 | 31901.5
1337.418 | 31597 | 31839.5 | 33463.5 | 35489.5 | 31818.5
1341.603 | 30271.5 | 30497 | 32068 | 34030.5 | 30497.5
1345.783 | 29943 | 30149 | 31677 | 33568 | 30149
1349.958 | 28849 | 29068.5 | 30582 | 32357.5 | 29084
1354.129 | 28397.5 | 28611 | 30090 | 31823 | 28661.5
1358.294 | 27696.5 | 27870.5 | 29334.5 | 31011.5 | 27951
1362.455 | 27170.5 | 27287 | 28712.5 | 30317 | 27383.5
1366.611 | 26598.5 | 26712 | 28115 | 29660 | 26803.5
1370.762 | 25751.5 | 25891 | 27222 | 28755.5 | 25951.5
1374.908 | 25574.5 | 25776 | 27016 | 28510 | 25815.5
1379.049 | 24151 | 24362 | 25587 | 27011.5 | 24402.5
1383.185 | 24952 | 25138 | 26353 | 27734.5 | 25202.5
1387.316 | 23819 | 23992.5 | 25215 | 26583 | 24053.5
1391.442 | 23517.5 | 23715 | 24896 | 26242.5 | 23733.5
1395.563 | 24436 | 24608 | 25758 | 27108.5 | 24596.5
1399.68 | 23354.5 | 23581 | 24698 | 26070.5 | 23529
1403.791 | 23642.5 | 23865 | 24981.5 | 26333 | 23824
1407.898 | 23250 | 23461 | 24578.5 | 25910.5 | 23412.5
1411.999 | 23329.5 | 23536.5 | 24658 | 25969 | 23497.5
1416.096 | 23596 | 23857 | 24931 | 26215 | 23801
1420.187 | 22924 | 23196.5 | 24215.5 | 25488 | 23127.5
1424.274 | 22946 | 23225 | 24216.5 | 25505.5 | 23169
1428.356 | 22826 | 23095.5 | 24079 | 25358 | 23060
1432.432 | 22853.5 | 23063 | 24097 | 25329 | 23063.5
1436.504 | 22206 | 22396 | 23408.5 | 24624 | 22402.5
1440.571 | 22359 | 22536 | 23527.5 | 24746 | 22543.5
1444.633 | 21746 | 21905 | 22899 | 24106.5 | 21926
1448.689 | 21243.5 | 21398.5 | 22392.5 | 23579.5 | 21413
1452.741 | 21499.5 | 21632.5 | 22626.5 | 23774.5 | 21638.5
1456.788 | 21047 | 21166 | 22178 | 23312 | 21206
1460.83 | 20934 | 21034.5 | 22060.5 | 23149 | 21080.5
1464.867 | 21045 | 21182 | 22166.5 | 23240 | 21195
1468.898 | 21031.5 | 21157 | 22153 | 23211.5 | 21162
1472.925 | 20568.5 | 20700 | 21656 | 22671 | 20704
1476.947 | 20494.5 | 20636.5 | 21616 | 22602 | 20641
1480.963 | 19798.5 | 19948 | 20898 | 21894 | 19969
1484.975 | 20033 | 20165 | 21086 | 22107 | 20182
1488.982 | 19848.5 | 19975.5 | 20866 | 21873.5 | 19978.5
1492.983 | 19664 | 19821 | 20673.5 | 21675.5 | 19809.5
1496.98 | 19069 | 19226 | 20054.5 | 21043 | 19187
1500.971 | 19370 | 19535.5 | 20371 | 21328.5 | 19490.5
1504.958 | 18444.5 | 18601 | 19442.5 | 20397 | 18580
1508.939 | 19143 | 19289.5 | 20127 | 21070.5 | 19269
1512.915 | 18457.5 | 18618.5 | 19438.5 | 20375.5 | 18609.5
1516.887 | 18481 | 18621.5 | 19463 | 20390 | 18638
1520.853 | 18155.5 | 18325.5 | 19104.5 | 20022 | 18299
1524.814 | 18709 | 18870 | 19621 | 20497.5 | 18822.5
1528.77 | 17940 | 18100.5 | 18874.5 | 19723 | 18061.5
1532.721 | 17889.5 | 18051 | 18837 | 19653.5 | 18033.5
1536.667 | 18247.5 | 18406.5 | 19201 | 19977.5 | 18410.5
1540.608 | 17101.5 | 17231.5 | 18031 | 18764.5 | 17244
1544.543 | 17660 | 17768 | 18596 | 19350.5 | 17839
1548.474 | 16774.5 | 16897 | 17720 | 18471.5 | 16980.5
1552.399 | 17167.5 | 17274.5 | 18065 | 18814.5 | 17386.5
1556.32 | 17068.5 | 17190 | 17984 | 18695.5 | 17295
1560.235 | 16433.5 | 16546.5 | 17317.5 | 18007 | 16645.5
1564.145 | 16514.5 | 16654.5 | 17411.5 | 18111 | 16729
1568.05 | 16117 | 16238 | 16970 | 17686.5 | 16324
1571.95 | 16285.5 | 16408 | 17113 | 17803 | 16467
1575.845 | 15642 | 15746 | 16465 | 17119.5 | 15792.5
1579.734 | 15789.5 | 15900 | 16583.5 | 17228.5 | 15920.5
1583.619 | 15453 | 15588 | 16263.5 | 16863 | 15596
1587.498 | 14961.5 | 15066 | 15776 | 16351 | 15111
1591.372 | 15477.5 | 15587 | 16286 | 16862.5 | 15620.5
1595.241 | 14847 | 14964.5 | 15629.5 | 16220.5 | 14991
1599.105 | 14416.5 | 14535 | 15209.5 | 15782 | 14613
1602.964 | 14301.5 | 14389.5 | 15050.5 | 15646 | 14453
1606.818 | 13997.5 | 14107 | 14743.5 | 15295.5 | 14155
1610.666 | 14127.5 | 14242.5 | 14854.5 | 15372 | 14281
1614.509 | 14244 | 14350 | 14956.5 | 15462 | 14384.5
1618.347 | 13489 | 13584.5 | 14166.5 | 14684.5 | 13607.5
1622.18 | 13555.5 | 13640.5 | 14199 | 14694 | 13677
1626.008 | 13488.5 | 13548 | 14141.5 | 14613.5 | 13598.5
1629.83 | 13350.5 | 13416 | 14024 | 14492 | 13503.5
1633.647 | 13345 | 13400.5 | 14010 | 14452 | 13488
1637.459 | 12827 | 12877 | 13461 | 13909 | 12953.5
1641.266 | 12625.5 | 12669 | 13249 | 13687 | 12743
1645.068 | 12441 | 12482.5 | 13045.5 | 13452.5 | 12548
1648.864 | 12185 | 12230 | 12765.5 | 13164.5 | 12278.5
1652.656 | 12145.5 | 12211 | 12721 | 13117 | 12246
1656.442 | 12008 | 12074.5 | 12569.5 | 12951 | 12098.5
1660.222 | 12038.5 | 12123.5 | 12594.5 | 12949.5 | 12134.5
1663.998 | 12138.5 | 12201 | 12689.5 | 13019 | 12218.5
1667.768 | 11662.5 | 11721 | 12187.5 | 12523 | 11740
1671.533 | 11265.5 | 11313 | 11768 | 12084.5 | 11330.5
1675.293 | 11157 | 11206 | 11652.5 | 11992 | 11212
1679.048 | 11381 | 11405.5 | 11866 | 12188.5 | 11442
1682.797 | 10977 | 11012 | 11466.5 | 11760 | 11067
1686.541 | 11142 | 11178.5 | 11643.5 | 11912.5 | 11230.5
1690.28 | 10975.5 | 10998.5 | 11448 | 11720 | 11087
1694.013 | 10192 | 10215.5 | 10629 | 10867 | 10279
1697.742 | 10299.5 | 10320.5 | 10759 | 10975 | 10414.5
1701.465 | 10379.5 | 10392.5 | 10809 | 11055 | 10486.5
1705.182 | 9837 | 9850 | 10264.5 | 10503 | 9941
1708.895 | 9580.5 | 9615 | 10007 | 10233.5 | 9687
1712.602 | 9876.5 | 9926.5 | 10309.5 | 10539.5 | 10001
1716.304 | 9780.5 | 9820 | 10196 | 10413 | 9898
1720 | 9894.5 | 9934 | 10328.5 | 10547.5 | 10019
1723.692 | 9785 | 9806 | 10186 | 10420 | 9870.5
1727.378 | 9239 | 9277 | 9679.5 | 9874.5 | 9335
1731.058 | 9597 | 9632 | 10010.5 | 10242.5 | 9688
1734.733 | 9498 | 9527 | 9891 | 10111 | 9568
1738.403 | 9182 | 9230 | 9602 | 9794.5 | 9271.5
1742.068 | 9711.5 | 9751.5 | 10113 | 10304 | 9804
1745.728 | 9162 | 9199 | 9575.5 | 9733 | 9257.5
1749.382 | 9450.5 | 9507.5 | 9846 | 10013 | 9549.5
1753.03 | 9285 | 9342.5 | 9654.5 | 9825 | 9365
1756.674 | 8998.5 | 9060 | 9367 | 9542 | 9076.5
1760.312 | 9071.5 | 9116.5 | 9417.5 | 9597.5 | 9143
1763.944 | 8906.5 | 8946 | 9252.5 | 9412.5 | 8975.5
1767.572 | 8774 | 8815.5 | 9133 | 9286.5 | 8846.5
1771.193 | 8424.5 | 8462 | 8761 | 8923.5 | 8500
1774.81 | 8634 | 8666.5 | 8965.5 | 9130 | 8701
1778.421 | 8541.5 | 8582 | 8883.5 | 9038.5 | 8619
1782.027 | 8285 | 8318 | 8624 | 8776 | 8366.5
1785.628 | 8068 | 8085.5 | 8401.5 | 8531 | 8147
1789.223 | 8119 | 8140.5 | 8477 | 8603.5 | 8216.5
1792.812 | 7796 | 7816 | 8126.5 | 8266.5 | 7896.5
1796.397 | 7610.5 | 7617 | 7924.5 | 8059 | 7690
1799.976 | 8326 | 8356 | 8649.5 | 8776 | 8417
1803.549 | 7931.5 | 7937.5 | 8225.5 | 8355.5 | 7996.5
1807.117 | 7662.5 | 7670 | 7941.5 | 8078.5 | 7712
1810.68 | 8441.5 | 8493 | 8736 | 8867 | 8498
1814.237 | 7382 | 7440 | 7684 | 7814 | 7428.5
1817.789 | 7948 | 8010 | 8255.5 | 8374 | 8000.5
1821.336 | 8104.5 | 8150.5 | 8397.5 | 8485.5 | 8127
1824.877 | 7235 | 7281 | 7538.5 | 7615 | 7269.5
1828.412 | 7529.5 | 7575.5 | 7807 | 7891.5 | 7555
1831.943 | 7180.5 | 7236 | 7459.5 | 7534 | 7222
1835.467 | 6831.5 | 6890 | 7084.5 | 7174 | 6879
1838.987 | 7282 | 7345 | 7543.5 | 7630.5 | 7331.5
1842.501 | 7021.5 | 7048.5 | 7259 | 7339.5 | 7047.5
1846.009 | 6766.5 | 6794.5 | 6977 | 7090.5 | 6799
1849.512 | 6452 | 6469.5 | 6677.5 | 6762 | 6486
1853.009 | 6540.5 | 6566.5 | 6770 | 6859.5 | 6590.5
1856.501 | 7591.5 | 7573.5 | 7798.5 | 7870 | 7634.5
1859.988 | 6296.5 | 6279 | 6514 | 6577.5 | 6357.5
1863.469 | 6747 | 6725 | 6958 | 7024 | 6809
1866.945 | 6388.5 | 6358.5 | 6592.5 | 6665 | 6450.5
1870.415 | 6926 | 6877 | 7117.5 | 7184.5 | 6957
1873.88 | 6571.5 | 6549.5 | 6784 | 6859 | 6636
1877.339 | 6956 | 6972.5 | 7170.5 | 7241.5 | 7029.5
1880.793 | 6716.5 | 6731.5 | 6946 | 7002 | 6795
1884.241 | 6731 | 6754 | 6956 | 7018.5 | 6787
1887.683 | 6163.5 | 6198 | 6359.5 | 6442 | 6204
1891.121 | 5990.5 | 6015.5 | 6194.5 | 6265.5 | 6028
1894.552 | 6115.5 | 6153 | 6333 | 6394.5 | 6153.5
1897.978 | 6401 | 6445.5 | 6611.5 | 6680.5 | 6450
1901.399 | 6052 | 6070 | 6221.5 | 6290 | 6086