## 1204091U1_01
Filename-->
Mode/Unit-->
Int.time[ms]--> | 140 | 140 | 140 | 140 | 140
NrOfAverages--> | 2 | 2 | 2 | 2 | 2
Smoothing--> | 0 | 0 | 0 | 0 | 0
Wavelength [nm] | measurement 1 | measurement 2 | measurement 3 | measurement 4 | measurement 5
1014.479 | 11092.5 | 11413 | 11380 | 11388.5 | 11013.5
1019.013 | 11884 | 12215.5 | 12165.5 | 12167.5 | 11768.5
1023.542 | 12633.5 | 12981 | 12928.5 | 12931.5 | 12520.5
1028.068 | 12870 | 13227 | 13187.5 | 13182 | 12775.5
1032.588 | 13292 | 13632 | 13596 | 13588 | 13137.5
1037.104 | 14029 | 14380 | 14339 | 14319 | 13883.5
1041.616 | 14606 | 14939.5 | 14919.5 | 14873.5 | 14419
1046.122 | 15713.5 | 16085 | 16086 | 16047.5 | 15557
1050.625 | 15372 | 15745.5 | 15757.5 | 15703 | 15209.5
1055.122 | 15727.5 | 16069.5 | 16086 | 16036 | 15519.5
1059.616 | 15706 | 16043 | 16090.5 | 16020.5 | 15527.5
1064.104 | 16699 | 17044.5 | 17100.5 | 17096.5 | 16520.5
1068.588 | 17286.5 | 17618 | 17719 | 17679.5 | 17071.5
1073.067 | 17671.5 | 17983.5 | 18111.5 | 18058.5 | 17419.5
1077.542 | 17820.5 | 18109.5 | 18285.5 | 18202 | 17557.5
1082.012 | 18388 | 18665.5 | 18897 | 18801 | 18126.5
1086.477 | 18894.5 | 19136 | 19417 | 19314 | 18622
1090.938 | 18478 | 18716.5 | 19014 | 18861.5 | 18172.5
1095.394 | 20389.5 | 20659.5 | 20975.5 | 20780 | 20052.5
1099.846 | 19845 | 20088.5 | 20453.5 | 20238.5 | 19513.5
1104.293 | 20295.5 | 20576.5 | 20928 | 20681.5 | 19981
1108.735 | 20120 | 20385 | 20811.5 | 20526 | 19778
1113.173 | 21237.5 | 21490 | 21945.5 | 21635.5 | 20904
1117.606 | 21072.5 | 21297.5 | 21800.5 | 21446 | 20708
1122.034 | 21846 | 22035 | 22624.5 | 22197 | 21465.5
1126.457 | 21560.5 | 21751 | 22409.5 | 21916.5 | 21147
1130.876 | 21745 | 21910.5 | 22639.5 | 22075.5 | 21350
1135.291 | 22711.5 | 22850 | 23605.5 | 22980.5 | 22278
1139.7 | 22211 | 22348.5 | 23128 | 22455.5 | 21738.5
1144.105 | 22446.5 | 22596 | 23407 | 22681.5 | 21994.5
1148.506 | 22662 | 22861.5 | 23712.5 | 22875 | 22220
1152.901 | 22929.5 | 23166 | 24024.5 | 23143.5 | 22464.5
1157.292 | 22729.5 | 22933 | 23808.5 | 22872 | 22230.5
1161.678 | 23350 | 23528 | 24429 | 23441.5 | 22835
1166.06 | 23422 | 23592.5 | 24518 | 23485.5 | 22863
1170.437 | 23573.5 | 23778.5 | 24704 | 23593 | 23019
1174.809 | 22765.5 | 22992 | 23923 | 22799.5 | 22256
1179.176 | 23025.5 | 23256.5 | 24211 | 23084.5 | 22549
1183.539 | 23119 | 23379.5 | 24278.5 | 23180.5 | 22667.5
1187.897 | 23199.5 | 23482 | 24340.5 | 23236.5 | 22777
1192.25 | 22912.5 | 23169 | 24043.5 | 22942 | 22466
1196.599 | 22782.5 | 22990.5 | 23868.5 | 22680.5 | 22225.5
1200.942 | 23082.5 | 23305 | 24201 | 22934 | 22514.5
1205.281 | 22683.5 | 22906.5 | 23704 | 22475 | 22090.5
1209.616 | 23113.5 | 23354.5 | 24131 | 22893 | 22523.5
1213.945 | 23295 | 23626 | 24305.5 | 23072.5 | 22774
1218.27 | 22827 | 23101 | 23778 | 22550 | 22265.5
1222.59 | 23232 | 23420 | 24143 | 22927 | 22650
1226.905 | 23175.5 | 23387 | 24096 | 22916.5 | 22565
1231.216 | 22750.5 | 23050 | 23707 | 22473.5 | 22208.5
1235.522 | 22328.5 | 22637.5 | 23221.5 | 22053 | 21770.5
1239.823 | 22845.5 | 23141.5 | 23695.5 | 22534 | 22253.5
1244.119 | 22394.5 | 22713.5 | 23184 | 22120.5 | 21785
1248.41 | 22907.5 | 23158.5 | 23664.5 | 22629 | 22309
1252.697 | 21785 | 22050 | 22506.5 | 21474.5 | 21178
1256.979 | 22237 | 22530.5 | 22947.5 | 21969.5 | 21674
1261.256 | 22936.5 | 23238.5 | 23671.5 | 22684 | 22414.5
1265.528 | 21811 | 22185.5 | 22527.5 | 21522 | 21270.5
1269.795 | 22231.5 | 22587 | 22849 | 21930 | 21614
1274.058 | 22548.5 | 22886 | 23124 | 22200 | 21919
1278.316 | 22220.5 | 22544 | 22795.5 | 21880.5 | 21579.5
1282.569 | 22406 | 22653 | 22945.5 | 22036 | 21724
1286.817 | 22241 | 22544.5 | 22753.5 | 21885.5 | 21572
1291.06 | 22383.5 | 22670 | 22861 | 22060 | 21701
1295.299 | 22439 | 22740 | 22898.5 | 22110.5 | 21733.5
1299.533 | 22771 | 23064.5 | 23151.5 | 22386 | 22022.5
1303.761 | 22444 | 22779 | 22816.5 | 22009.5 | 21671
1307.985 | 22785.5 | 23144 | 23105.5 | 22322.5 | 22039.5
1312.205 | 22438.5 | 22827.5 | 22735 | 22002 | 21725
1316.419 | 21516.5 | 21869.5 | 21827 | 21111 | 20817.5
1320.628 | 21366.5 | 21694 | 21632.5 | 20990 | 20658
1324.833 | 20587.5 | 20872 | 20804 | 20165.5 | 19821
1329.033 | 20847.5 | 21106.5 | 20997.5 | 20411 | 20114.5
1333.228 | 20333 | 20598.5 | 20408.5 | 19842.5 | 19595.5
1337.418 | 20635 | 20877.5 | 20676 | 20049 | 19791.5
1341.603 | 19746 | 19954 | 19836 | 19173 | 18886.5
1345.783 | 19844.5 | 20091.5 | 19984 | 19316.5 | 19081.5
1349.958 | 19099.5 | 19361 | 19276.5 | 18586 | 18356
1354.129 | 19092 | 19351 | 19275 | 18550 | 18372.5
1358.294 | 18719 | 19011.5 | 18880 | 18209.5 | 18024.5
1362.455 | 18682.5 | 18954.5 | 18823.5 | 18179.5 | 17999
1366.611 | 18522 | 18742.5 | 18614.5 | 17979 | 17799.5
1370.762 | 17986.5 | 18228.5 | 18087 | 17457.5 | 17242
1374.908 | 18183.5 | 18421 | 18293.5 | 17691 | 17477
1379.049 | 16937.5 | 17094.5 | 17030.5 | 16470.5 | 16256
1383.185 | 17894 | 18013 | 17891.5 | 17372.5 | 17181.5
1387.316 | 16828 | 16940 | 16827 | 16231.5 | 16007.5
1391.442 | 16631 | 16750 | 16672 | 16115.5 | 15881.5
1395.563 | 17690.5 | 17818 | 17696.5 | 17181.5 | 16909
1399.68 | 16674.5 | 16793 | 16640 | 16114 | 15868
1403.791 | 16989.5 | 17121 | 17038.5 | 16423 | 16155.5
1407.898 | 16731.5 | 16855.5 | 16844.5 | 16199.5 | 15933.5
1411.999 | 16902 | 16997 | 17008 | 16374.5 | 16114.5
1416.096 | 17377 | 17440.5 | 17390 | 16830.5 | 16563
1420.187 | 16804 | 16872 | 16799.5 | 16297 | 16040
1424.274 | 17000.5 | 17064.5 | 17025 | 16506.5 | 16232.5
1428.356 | 17033.5 | 17066.5 | 17063 | 16520.5 | 16214.5
1432.432 | 17104.5 | 17081.5 | 17094.5 | 16647 | 16306
1436.504 | 16510.5 | 16474 | 16469.5 | 16096 | 15736
1440.571 | 16687.5 | 16622.5 | 16670.5 | 16212 | 15853.5
1444.633 | 16101 | 16068 | 16126 | 15682 | 15279
1448.689 | 15727.5 | 15663 | 15729 | 15335 | 14937
1452.741 | 16083 | 15963.5 | 16084 | 15684.5 | 15236
1456.788 | 15725 | 15612.5 | 15715.5 | 15348 | 14895
1460.83 | 15727.5 | 15623 | 15738 | 15355 | 14875.5
1464.867 | 15948 | 15860.5 | 16036 | 15694.5 | 15133
1468.898 | 15939.5 | 15869 | 16063 | 15685.5 | 15121.5
1472.925 | 15671.5 | 15610.5 | 15731.5 | 15297 | 14856.5
1476.947 | 15752.5 | 15634 | 15796.5 | 15374.5 | 14899.5
1480.963 | 15179.5 | 14996.5 | 15242.5 | 14797 | 14289.5
1484.975 | 15443.5 | 15254 | 15578 | 15110 | 14571.5
1488.982 | 15365.5 | 15216 | 15514 | 15103.5 | 14521.5
1492.983 | 15285.5 | 15114 | 15478.5 | 15010.5 | 14484
1496.98 | 14705 | 14518.5 | 14895 | 14406 | 13911.5
1500.971 | 15137.5 | 14871 | 15265 | 14836.5 | 14366.5
1504.958 | 14234.5 | 14025.5 | 14407.5 | 14041.5 | 13511.5
1508.939 | 15058.5 | 14778.5 | 15192 | 14811.5 | 14276.5
1512.915 | 14443.5 | 14221.5 | 14656 | 14232 | 13627
1516.887 | 14498.5 | 14314 | 14772 | 14322 | 13720.5
1520.853 | 14245.5 | 13996.5 | 14510 | 14073 | 13459
1524.814 | 14895 | 14663.5 | 15207.5 | 14712.5 | 14118.5
1528.77 | 14157 | 13922 | 14508.5 | 13982.5 | 13322
1532.721 | 14244.5 | 14010.5 | 14610.5 | 14072 | 13358
1536.667 | 14749 | 14548 | 15119.5 | 14568 | 13876
1540.608 | 13634.5 | 13376 | 14031.5 | 13448.5 | 12846.5
1544.543 | 14215 | 13937.5 | 14625.5 | 14069 | 13397
1548.474 | 13405 | 13183 | 13816 | 13315 | 12574.5
1552.399 | 13852 | 13681 | 14315 | 13818 | 13060
1556.32 | 13856.5 | 13646.5 | 14305.5 | 13804.5 | 13064.5
1560.235 | 13362 | 13129.5 | 13768.5 | 13317 | 12601
1564.145 | 13489.5 | 13201.5 | 13888.5 | 13368 | 12748.5
1568.05 | 13172 | 12876.5 | 13622.5 | 12990.5 | 12385
1571.95 | 13385 | 13109.5 | 13862.5 | 13216 | 12622
1575.845 | 12766 | 12509 | 13272.5 | 12624 | 12016
1579.734 | 13038 | 12755.5 | 13551 | 12865.5 | 12203.5
1583.619 | 12822.5 | 12497.5 | 13288 | 12677 | 11968
1587.498 | 12425 | 12082 | 12900 | 12216 | 11576
1591.372 | 12981 | 12684.5 | 13489 | 12795 | 12225.5
1595.241 | 12361.5 | 12085 | 12826 | 12255.5 | 11682
1599.105 | 11970 | 11728.5 | 12462 | 11894.5 | 11296.5
1602.964 | 11895 | 11667.5 | 12410.5 | 11803.5 | 11228
1606.818 | 11672 | 11527 | 12299 | 11642.5 | 11007.5
1610.666 | 11893.5 | 11688 | 12482.5 | 11808.5 | 11210.5
1614.509 | 12024.5 | 11853 | 12605.5 | 11944.5 | 11405.5
1618.347 | 11262 | 11077 | 11877.5 | 11198 | 10694
1622.18 | 11455 | 11206.5 | 11985 | 11347.5 | 10863.5
1626.008 | 11416.5 | 11221 | 12018 | 11307 | 10839.5
1629.83 | 11385.5 | 11165 | 11936 | 11260 | 10744
1633.647 | 11447 | 11228 | 12056.5 | 11372 | 10793.5
1637.459 | 11000.5 | 10764 | 11576.5 | 10944.5 | 10336.5
1641.266 | 10855.5 | 10612 | 11396 | 10786.5 | 10185.5
1645.068 | 10706 | 10486.5 | 11221.5 | 10581 | 10057.5
1648.864 | 10511.5 | 10338.5 | 11027.5 | 10423 | 9922.5
1652.656 | 10468.5 | 10270 | 10992 | 10380 | 9880.5
1656.442 | 10420 | 10220 | 10923 | 10316 | 9882
1660.222 | 10566.5 | 10367.5 | 11075 | 10439 | 10020.5
1663.998 | 10763 | 10600 | 11220.5 | 10649 | 10193.5
1667.768 | 10298.5 | 10150 | 10753.5 | 10224 | 9789
1671.533 | 9988 | 9848 | 10456.5 | 9953 | 9463
1675.293 | 9860 | 9777 | 10417 | 9884.5 | 9353
1679.048 | 10157 | 10119.5 | 10713 | 10194.5 | 9637
1682.797 | 9884 | 9804.5 | 10383 | 9837.5 | 9345.5
1686.541 | 10135 | 10037 | 10619.5 | 10052.5 | 9602.5
1690.28 | 10010.5 | 9927 | 10550 | 9936 | 9480.5
1694.013 | 9307.5 | 9244.5 | 9841.5 | 9258 | 8731
1697.742 | 9480.5 | 9383.5 | 9956 | 9475 | 8894.5
1701.465 | 9615 | 9559 | 10089.5 | 9599.5 | 9096.5
1705.182 | 9096.5 | 9090.5 | 9608.5 | 9093 | 8654
1708.895 | 8855 | 8863 | 9380.5 | 8888.5 | 8453
1712.602 | 9220.5 | 9213 | 9708.5 | 9285 | 8847
1716.304 | 9159 | 9138.5 | 9608.5 | 9235.5 | 8801
1720 | 9300 | 9248 | 9705.5 | 9310.5 | 8885
1723.692 | 9119 | 9096 | 9585 | 9110.5 | 8722.5
1727.378 | 8570 | 8538.5 | 9030 | 8574 | 8184
1731.058 | 8920 | 8894.5 | 9398 | 8930.5 | 8487
1734.733 | 8788 | 8777 | 9273 | 8816.5 | 8351
1738.403 | 8489 | 8490.5 | 8937.5 | 8548 | 8077.5
1742.068 | 9067 | 9077 | 9545.5 | 9155 | 8607
1745.728 | 8582.5 | 8577 | 9041.5 | 8616 | 8112
1749.382 | 8922.5 | 8889 | 9335.5 | 8931 | 8458
1753.03 | 8777.5 | 8751.5 | 9160.5 | 8773 | 8307.5
1756.674 | 8506 | 8488 | 8881.5 | 8485.5 | 8033.5
1760.312 | 8539.5 | 8537.5 | 8955.5 | 8529.5 | 8119
1763.944 | 8371 | 8376.5 | 8775.5 | 8355.5 | 8018.5
1767.572 | 8296 | 8287 | 8650.5 | 8236 | 7928.5
1771.193 | 7957.5 | 7975.5 | 8300 | 7893.5 | 7641.5
1774.81 | 8207.5 | 8235 | 8552.5 | 8165.5 | 7849.5
1778.421 | 8069.5 | 8106.5 | 8478.5 | 8095.5 | 7740
1782.027 | 7774.5 | 7785 | 8228.5 | 7812.5 | 7427
1785.628 | 7584 | 7601 | 8034 | 7632 | 7236
1789.223 | 7664.5 | 7684.5 | 8075.5 | 7697.5 | 7304.5
1792.812 | 7360.5 | 7373 | 7750 | 7406.5 | 7016.5
1796.397 | 7166.5 | 7187 | 7581 | 7236.5 | 6836
1799.976 | 7918 | 7940 | 8315 | 7961 | 7563
1803.549 | 7530.5 | 7582 | 7945.5 | 7573.5 | 7164.5
1807.117 | 7286 | 7307 | 7655.5 | 7287.5 | 6918
1810.68 | 8147 | 8149.5 | 8454.5 | 8123 | 7765
1814.237 | 7078 | 7110 | 7379 | 7043 | 6717.5
1817.789 | 7660 | 7689 | 7948.5 | 7663 | 7311.5
1821.336 | 7770 | 7791.5 | 8066.5 | 7777.5 | 7465
1824.877 | 6933.5 | 6953 | 7244.5 | 6935.5 | 6630
1828.412 | 7238.5 | 7270.5 | 7553 | 7214 | 6938.5
1831.943 | 6928.5 | 6980.5 | 7242 | 6929 | 6613.5
1835.467 | 6575.5 | 6606 | 6884 | 6604.5 | 6282.5
1838.987 | 7040 | 7047.5 | 7341 | 7053.5 | 6724
1842.501 | 6788.5 | 6803 | 7075 | 6794.5 | 6477
1846.009 | 6529 | 6542 | 6794 | 6509.5 | 6234
1849.512 | 6216 | 6238 | 6462.5 | 6191 | 5939.5
1853.009 | 6308.5 | 6346.5 | 6554 | 6274 | 6051
1856.501 | 7339.5 | 7374.5 | 7606 | 7315.5 | 7070.5
1859.988 | 6053 | 6107.5 | 6341.5 | 6033 | 5783.5
1863.469 | 6502.5 | 6559 | 6783.5 | 6496.5 | 6252.5
1866.945 | 6161 | 6173 | 6411 | 6133 | 5866.5
1870.415 | 6695 | 6699 | 6905.5 | 6658 | 6374.5
1873.88 | 6373.5 | 6379 | 6572 | 6331.5 | 6045
1877.339 | 6762.5 | 6780.5 | 6962.5 | 6729.5 | 6449.5
1880.793 | 6501 | 6516 | 6714.5 | 6447 | 6229
1884.241 | 6517.5 | 6529 | 6743.5 | 6494 | 6249
1887.683 | 5960 | 5973.5 | 6181.5 | 5945 | 5689
1891.121 | 5815.5 | 5819 | 6033.5 | 5753.5 | 5505
1894.552 | 5961 | 5969 | 6168 | 5896.5 | 5643.5
1897.978 | 6272 | 6258 | 6461 | 6195.5 | 5947
1901.399 | 5904.5 | 5882 | 6050.5 | 5809.5 | 5599.5