## 1204091U1_01
Filename-->
Mode/Unit-->
Int.time[ms]--> | 140 | 140 | 140 | 140 | 140
NrOfAverages--> | 2 | 2 | 2 | 2 | 2
Smoothing--> | 0 | 0 | 0 | 0 | 0
Wavelength [nm] | measurement 1 | measurement 2 | measurement 3 | measurement 4 | measurement 5
1014.479 | 20486 | 23353.5 | 18555 | 23781 | 19810
1019.013 | 22006.5 | 25016.5 | 19914.5 | 25472 | 21241
1023.542 | 23413.5 | 26656 | 21157 | 27131.5 | 22578.5
1028.068 | 24236.5 | 27636 | 21869 | 28124 | 23318.5
1032.588 | 25301.5 | 28919.5 | 22799 | 29405 | 24294.5
1037.104 | 26884 | 30740.5 | 24183.5 | 31283 | 25804.5
1041.616 | 27987 | 32034 | 25157 | 32595.5 | 26858
1046.122 | 29700.5 | 33917 | 26751.5 | 34489.5 | 28504
1050.625 | 29918 | 34307.5 | 26799.5 | 34877 | 28669
1055.122 | 30952.5 | 35487.5 | 27667 | 36096 | 29613
1059.616 | 31369 | 36051 | 27972.5 | 36665 | 29989
1064.104 | 33052 | 37902 | 29477 | 38528.5 | 31563.5
1068.588 | 34132 | 39145 | 30425.5 | 39768.5 | 32594.5
1073.067 | 35287 | 40514.5 | 31392.5 | 41144 | 33648.5
1077.542 | 35939 | 41311.5 | 31940 | 41916 | 34245.5
1082.012 | 37026.5 | 42585.5 | 32898 | 43167 | 35267
1086.477 | 38158.5 | 43864.5 | 33886.5 | 44494 | 36310.5
1090.938 | 37943.5 | 43803.5 | 33655.5 | 44447 | 36103
1095.394 | 40551 | 46546 | 36083 | 47222 | 38605
1099.846 | 40626.5 | 46804.5 | 36030.5 | 47493 | 38602.5
1104.293 | 41621 | 47941.5 | 36928.5 | 48630.5 | 39523
1108.735 | 41933 | 48402 | 37126 | 49116 | 39781
1113.173 | 43305.5 | 49847.5 | 38389.5 | 50531.5 | 41066.5
1117.606 | 43545 | 50202 | 38544.5 | 50904 | 41251.5
1122.034 | 44674 | 51424 | 39543 | 52098 | 42307
1126.457 | 44782.5 | 51644.5 | 39545 | 52316 | 42359.5
1130.876 | 45275 | 52246 | 39972.5 | 52904 | 42794.5
1135.291 | 46337.5 | 53378.5 | 40956.5 | 54035.5 | 43795
1139.7 | 46260.5 | 53427 | 40791 | 54067.5 | 43641.5
1144.105 | 46699 | 53885.5 | 41165.5 | 54565.5 | 44003.5
1148.506 | 47163 | 54417 | 41557 | 55125 | 44387.5
1152.901 | 47568.5 | 54845.5 | 41921 | 55559.5 | 44742
1157.292 | 47399.5 | 54775 | 41728 | 55483.5 | 44532
1161.678 | 48081 | 55536.5 | 42412.5 | 56226.5 | 45178.5
1166.06 | 48075.5 | 55608.5 | 42413.5 | 56258.5 | 45137.5
1170.437 | 47977 | 55485.5 | 42362 | 56106 | 45040.5
1174.809 | 46702 | 54096.5 | 41196 | 54720.5 | 43774
1179.176 | 46885.5 | 54262.5 | 41402.5 | 54865.5 | 43914.5
1183.539 | 46722.5 | 54050 | 41306 | 54659 | 43714
1187.897 | 46676.5 | 53991 | 41262.5 | 54608 | 43582.5
1192.25 | 46054.5 | 53351.5 | 40690 | 53948 | 42941
1196.599 | 45615 | 52933 | 40291 | 53526 | 42430
1200.942 | 45602.5 | 52895 | 40314 | 53479.5 | 42327
1205.281 | 44739 | 51977 | 39510 | 52553 | 41391
1209.616 | 45088 | 52372 | 39899 | 52923.5 | 41691
1213.945 | 45293 | 52621.5 | 40105 | 53153.5 | 41824.5
1218.27 | 44892 | 52177 | 39672 | 52753 | 41433
1222.59 | 45055 | 52220 | 39897.5 | 52839.5 | 41737
1226.905 | 45529 | 52691 | 40252 | 53411 | 42240
1231.216 | 45181.5 | 52287.5 | 39897.5 | 53082.5 | 41985
1235.522 | 44844 | 51897.5 | 39563 | 52735.5 | 41707
1239.823 | 45379 | 52394.5 | 40095 | 53292.5 | 42264
1244.119 | 44697.5 | 51617.5 | 39462.5 | 52537.5 | 41635.5
1248.41 | 45204 | 52098.5 | 39963 | 53025 | 42137.5
1252.697 | 43928.5 | 50734.5 | 38706.5 | 51743 | 40866.5
1256.979 | 44515 | 51281.5 | 39238.5 | 52350.5 | 41422
1261.256 | 45134 | 51932 | 39881.5 | 52962 | 42071.5
1265.528 | 43692.5 | 50434.5 | 38527 | 51463.5 | 40653.5
1269.795 | 44128 | 50872 | 38974.5 | 51942 | 41080.5
1274.058 | 44121 | 50841 | 39036 | 51856 | 41111
1278.316 | 43695.5 | 50407.5 | 38645 | 51462 | 40670.5
1282.569 | 43802.5 | 50526.5 | 38732.5 | 51605.5 | 40788.5
1286.817 | 43506 | 50150 | 38460.5 | 51248.5 | 40477.5
1291.06 | 43360.5 | 49916 | 38358 | 51048 | 40325
1295.299 | 43323 | 49903 | 38361.5 | 51060.5 | 40308.5
1299.533 | 43626.5 | 50187.5 | 38655 | 51386 | 40557
1303.761 | 42910 | 49376 | 38011 | 50631.5 | 39834
1307.985 | 42904.5 | 49343.5 | 38148 | 50584 | 39872.5
1312.205 | 42136 | 48521 | 37491 | 49755 | 39139
1316.419 | 40564 | 46775 | 36086.5 | 48014 | 37659
1320.628 | 39913 | 46000.5 | 35554 | 47297.5 | 37087.5
1324.833 | 38625.5 | 44566.5 | 34383.5 | 45859.5 | 35821
1329.033 | 38320 | 44072.5 | 34190.5 | 45412 | 35571
1333.228 | 37419 | 43101.5 | 33384 | 44436.5 | 34693
1337.418 | 37328 | 42888 | 33371 | 44224 | 34634.5
1341.603 | 35989 | 41413 | 32133 | 42765.5 | 33331.5
1345.783 | 35636.5 | 40944 | 31893.5 | 42270.5 | 33043.5
1349.958 | 34610.5 | 39817 | 30919 | 41155 | 32020.5
1354.129 | 34177 | 39267.5 | 30584.5 | 40538 | 31626
1358.294 | 33451 | 38498 | 29975.5 | 39771.5 | 30941
1362.455 | 32776 | 37649.5 | 29456 | 38928.5 | 30331.5
1366.611 | 32184 | 37014 | 28974.5 | 38285 | 29776.5
1370.762 | 31251 | 35988 | 28105 | 37269.5 | 28847
1374.908 | 30971.5 | 35538.5 | 27938 | 36791.5 | 28612
1379.049 | 29434 | 33880 | 26465.5 | 35097.5 | 27104.5
1383.185 | 30191 | 34539.5 | 27254 | 35723 | 27846.5
1387.316 | 29016.5 | 33402.5 | 26099 | 34601 | 26646
1391.442 | 28693.5 | 33014.5 | 25808.5 | 34225.5 | 26288.5
1395.563 | 29629.5 | 33933 | 26772 | 35155.5 | 27224
1399.68 | 28788.5 | 33141.5 | 25872.5 | 34404.5 | 26361
1403.791 | 29190.5 | 33558.5 | 26259 | 34776 | 26725
1407.898 | 28781 | 33118 | 25905.5 | 34275.5 | 26314
1411.999 | 28866.5 | 33237 | 26017 | 34409.5 | 26416
1416.096 | 29099.5 | 33475.5 | 26307.5 | 34624.5 | 26663
1420.187 | 28449 | 32766.5 | 25693 | 33925 | 26039
1424.274 | 28517 | 32792 | 25781 | 33977 | 26101.5
1428.356 | 28431.5 | 32712.5 | 25718.5 | 33906.5 | 26043.5
1432.432 | 28464 | 32701.5 | 25736.5 | 33893.5 | 26050.5
1436.504 | 27788.5 | 31981.5 | 25056.5 | 33161 | 25387.5
1440.571 | 28038.5 | 32204 | 25269 | 33408 | 25636
1444.633 | 27511 | 31628.5 | 24724.5 | 32858.5 | 25119.5
1448.689 | 27090.5 | 31151 | 24269 | 32349 | 24686.5
1452.741 | 27380.5 | 31419.5 | 24552 | 32553.5 | 24983
1456.788 | 27002 | 30982.5 | 24178 | 32124 | 24610.5
1460.83 | 26865 | 30799 | 24084.5 | 31908 | 24533
1464.867 | 27007.5 | 30856 | 24261 | 31985 | 24705.5
1468.898 | 27143 | 30977 | 24371 | 32173.5 | 24804
1472.925 | 26623 | 30422.5 | 23922 | 31583.5 | 24331.5
1476.947 | 26608 | 30412 | 23936 | 31606.5 | 24319
1480.963 | 25942.5 | 29693.5 | 23300 | 30915 | 23667
1484.975 | 26262.5 | 30010.5 | 23601 | 31227.5 | 23954.5
1488.982 | 26000 | 29685 | 23381.5 | 30937.5 | 23742
1492.983 | 25811 | 29412 | 23196.5 | 30701.5 | 23543.5
1496.98 | 25208.5 | 28768 | 22622.5 | 30011 | 22951
1500.971 | 25491 | 29034.5 | 22923.5 | 30199 | 23268
1504.958 | 24619 | 28155 | 22031.5 | 29250.5 | 22395
1508.939 | 25347 | 28855.5 | 22753.5 | 29947.5 | 23154
1512.915 | 24684.5 | 28218 | 22129 | 29256.5 | 22494.5
1516.887 | 24733 | 28282 | 22163 | 29258 | 22558.5
1520.853 | 24416 | 27933 | 21854.5 | 28949.5 | 22246.5
1524.814 | 24948.5 | 28428.5 | 22449.5 | 29471 | 22852
1528.77 | 24307 | 27810.5 | 21747.5 | 28828.5 | 22159.5
1532.721 | 24262 | 27733 | 21734 | 28775 | 22130
1536.667 | 24555 | 27947.5 | 22074.5 | 29007 | 22463
1540.608 | 23313 | 26631.5 | 20878 | 27727.5 | 21248
1544.543 | 23974 | 27248 | 21526.5 | 28417.5 | 21900
1548.474 | 23115.5 | 26405 | 20682.5 | 27592 | 21034.5
1552.399 | 23475 | 26726.5 | 21076 | 27918.5 | 21422.5
1556.32 | 23406 | 26608.5 | 21016 | 27828.5 | 21336.5
1560.235 | 22693 | 25767.5 | 20333.5 | 26949.5 | 20641.5
1564.145 | 22820.5 | 25935 | 20490 | 27101.5 | 20769.5
1568.05 | 22400.5 | 25485.5 | 20082 | 26575.5 | 20376
1571.95 | 22462.5 | 25508 | 20204 | 26538 | 20472
1575.845 | 21827 | 24838 | 19562.5 | 25819 | 19838
1579.734 | 21937.5 | 24891.5 | 19699.5 | 25839.5 | 19975.5
1583.619 | 21575 | 24498.5 | 19347.5 | 25389.5 | 19613.5
1587.498 | 21118 | 23985.5 | 18877 | 24884.5 | 19149
1591.372 | 21575 | 24446 | 19380 | 25281 | 19629.5
1595.241 | 20886.5 | 23729.5 | 18730 | 24569.5 | 18982
1599.105 | 20534.5 | 23352.5 | 18363.5 | 24247.5 | 18613.5
1602.964 | 20331 | 23146 | 18206.5 | 24022.5 | 18482.5
1606.818 | 19974 | 22788.5 | 17905 | 23682 | 18171.5
1610.666 | 20040 | 22788.5 | 17999.5 | 23687.5 | 18254.5
1614.509 | 20111 | 22841.5 | 18072.5 | 23758.5 | 18348
1618.347 | 19285 | 22017 | 17290.5 | 22888.5 | 17559.5
1622.18 | 19264.5 | 21934 | 17313 | 22843 | 17574
1626.008 | 19247 | 21864 | 17276.5 | 22774 | 17520.5
1629.83 | 19095 | 21638 | 17150.5 | 22554.5 | 17415
1633.647 | 19079.5 | 21580.5 | 17138 | 22480 | 17391.5
1637.459 | 18525 | 20961 | 16623 | 21846 | 16855.5
1641.266 | 18333 | 20740.5 | 16423.5 | 21577 | 16655.5
1645.068 | 18074.5 | 20496.5 | 16218 | 21256.5 | 16436
1648.864 | 17745.5 | 20121.5 | 15929 | 20839 | 16117
1652.656 | 17802.5 | 20177 | 15971 | 20904 | 16146.5
1656.442 | 17575.5 | 19913.5 | 15787.5 | 20601.5 | 15966.5
1660.222 | 17571.5 | 19886 | 15805.5 | 20522.5 | 15959.5
1663.998 | 17637 | 19970 | 15895.5 | 20606 | 16053.5
1667.768 | 17120.5 | 19456.5 | 15415.5 | 20041.5 | 15536.5
1671.533 | 16622 | 18884.5 | 14926.5 | 19437.5 | 15058
1675.293 | 16591.5 | 18864.5 | 14872.5 | 19414.5 | 14995
1679.048 | 16752.5 | 19008 | 15066.5 | 19559 | 15171.5
1682.797 | 16276.5 | 18496 | 14637.5 | 19059 | 14710.5
1686.541 | 16371 | 18577 | 14777.5 | 19131.5 | 14848
1690.28 | 16208.5 | 18352 | 14608 | 18937.5 | 14683.5
1694.013 | 15304.5 | 17438 | 13758 | 17987 | 13785
1697.742 | 15335 | 17457.5 | 13823 | 17978 | 13803.5
1701.465 | 15320 | 17408.5 | 13879.5 | 17930.5 | 13789
1705.182 | 14704.5 | 16737.5 | 13258.5 | 17225.5 | 13145.5
1708.895 | 14309 | 16338.5 | 12926 | 16851.5 | 12775.5
1712.602 | 14493 | 16528 | 13139 | 16944 | 12959.5
1716.304 | 14231 | 16241.5 | 12906 | 16564 | 12698.5
1720 | 14201 | 16200 | 12899.5 | 16523 | 12660
1723.692 | 13783 | 15793.5 | 12545 | 16093.5 | 12257.5
1727.378 | 13101 | 15153 | 11905 | 15388.5 | 11592.5
1731.058 | 13364.5 | 15382.5 | 12181 | 15584 | 11844.5
1734.733 | 13409.5 | 15377.5 | 12186.5 | 15606 | 11901
1738.403 | 13362 | 15278 | 12100.5 | 15587 | 11881.5
1742.068 | 14057 | 15949.5 | 12746.5 | 16291.5 | 12582.5
1745.728 | 13579.5 | 15476 | 12276.5 | 15823 | 12118
1749.382 | 13875 | 15749 | 12561 | 16101 | 12444
1753.03 | 13522.5 | 15348.5 | 12272 | 15705 | 12158.5
1756.674 | 13180.5 | 14980.5 | 11935 | 15348.5 | 11815.5
1760.312 | 13069 | 14849.5 | 11883 | 15183.5 | 11747
1763.944 | 12841.5 | 14579.5 | 11654 | 14898.5 | 11529.5
1767.572 | 12698.5 | 14403.5 | 11529 | 14730 | 11426
1771.193 | 12336 | 13979 | 11162.5 | 14313.5 | 11111
1774.81 | 12613 | 14249 | 11429.5 | 14587 | 11393.5
1778.421 | 12555 | 14164.5 | 11369.5 | 14509.5 | 11356.5
1782.027 | 12246.5 | 13841.5 | 11087.5 | 14186 | 11059.5
1785.628 | 11986 | 13519.5 | 10838.5 | 13885.5 | 10836.5
1789.223 | 12013 | 13529 | 10878 | 13887.5 | 10847
1792.812 | 11578 | 13055.5 | 10473.5 | 13410.5 | 10445.5
1796.397 | 11331.5 | 12817 | 10241.5 | 13145.5 | 10224
1799.976 | 12041 | 13498.5 | 10975.5 | 13803.5 | 10926.5
1803.549 | 11613 | 13038.5 | 10545 | 13357.5 | 10496
1807.117 | 11271 | 12665.5 | 10244 | 13012.5 | 10169
1810.68 | 12056.5 | 13392.5 | 11001.5 | 13744 | 10937.5
1814.237 | 10953.5 | 12272 | 9923.5 | 12613.5 | 9854.5
1817.789 | 11444 | 12750 | 10443.5 | 13075.5 | 10379
1821.336 | 11538.5 | 12822 | 10528.5 | 13135.5 | 10467
1824.877 | 10679 | 11950.5 | 9679 | 12240 | 9636
1828.412 | 10926 | 12164 | 9936.5 | 12445 | 9913.5
1831.943 | 10534.5 | 11769 | 9561.5 | 12034.5 | 9532
1835.467 | 10144 | 11387.5 | 9185.5 | 11625.5 | 9162.5
1838.987 | 10543 | 11784.5 | 9601 | 12029.5 | 9612
1842.501 | 10244 | 11477 | 9305 | 11727.5 | 9327
1846.009 | 9933 | 11110 | 8995 | 11363.5 | 9028.5
1849.512 | 9606 | 10775.5 | 8675.5 | 11041 | 8709
1853.009 | 9637.5 | 10796.5 | 8724.5 | 11059.5 | 8772
1856.501 | 10599.5 | 11711 | 9716.5 | 11996.5 | 9765.5
1859.988 | 9278.5 | 10369.5 | 8406 | 10630.5 | 8445.5
1863.469 | 9732 | 10764.5 | 8850 | 11078.5 | 8896
1866.945 | 9321 | 10355.5 | 8465.5 | 10659 | 8510.5
1870.415 | 9791.5 | 10809 | 8904 | 11087.5 | 8996
1873.88 | 9485.5 | 10513.5 | 8661 | 10782 | 8701.5
1877.339 | 9843 | 10853.5 | 9027.5 | 11116 | 9046.5
1880.793 | 9542 | 10553 | 8744.5 | 10799 | 8759.5
1884.241 | 9635.5 | 10639.5 | 8827.5 | 10898 | 8830
1887.683 | 8966.5 | 9962 | 8180 | 10207.5 | 8187
1891.121 | 8808.5 | 9808.5 | 8018.5 | 10049 | 8014.5
1894.552 | 8944 | 9932.5 | 8159.5 | 10172 | 8149
1897.978 | 9169 | 10113.5 | 8396 | 10341.5 | 8379.5
1901.399 | 8775.5 | 9716.5 | 7997.5 | 9918.5 | 7994.5