## 1204091U1_01
Filename-->
Mode/Unit-->
Int.time[ms]--> | 140 | 140 | 140 | 140 | 140
NrOfAverages--> | 2 | 2 | 2 | 2 | 2
Smoothing--> | 0 | 0 | 0 | 0 | 0
Wavelength [nm] | measurement 1 | measurement 2 | measurement 3 | measurement 4 | measurement 5
1014.479 | 17881 | 19734 | 15337.5 | 21384.5 | 13049
1019.013 | 19218 | 21156.5 | 16483.5 | 22918.5 | 13992
1023.542 | 20444 | 22468.5 | 17544.5 | 24312.5 | 14881.5
1028.068 | 21127 | 23160 | 18077 | 25150.5 | 15266
1032.588 | 22053.5 | 24118.5 | 18797.5 | 26196.5 | 15804
1037.104 | 23407 | 25606 | 19939.5 | 27825 | 16746
1041.616 | 24436.5 | 26643 | 20758.5 | 28979 | 17432.5
1046.122 | 26061 | 28321 | 22222 | 30726 | 18738.5
1050.625 | 26253.5 | 28535.5 | 22249 | 30980 | 18605.5
1055.122 | 27206.5 | 29502 | 23034.5 | 32029 | 19200.5
1059.616 | 27614.5 | 29881.5 | 23354.5 | 32475 | 19362.5
1064.104 | 29253 | 31472.5 | 24784 | 34193.5 | 20601
1068.588 | 30304.5 | 32500.5 | 25689.5 | 35295 | 21376
1073.067 | 31345.5 | 33598.5 | 26566 | 36446.5 | 21994.5
1077.542 | 31954 | 34217.5 | 27036 | 37112.5 | 22341
1082.012 | 33009 | 35248.5 | 27922 | 38213 | 23088
1086.477 | 34137 | 36308 | 28839 | 39374.5 | 23823.5
1090.938 | 34027 | 36164 | 28666.5 | 39251.5 | 23510
1095.394 | 36492.5 | 38695 | 30941 | 41852 | 25622
1099.846 | 36465 | 38741.5 | 30776 | 41967 | 25302
1104.293 | 37420 | 39720 | 31636 | 42996 | 25970
1108.735 | 37715 | 40023 | 31708.5 | 43308 | 25960.5
1113.173 | 39061 | 41351 | 32996 | 44669.5 | 27131.5
1117.606 | 39250 | 41568.5 | 33079 | 45011 | 27122
1122.034 | 40330 | 42707.5 | 34063.5 | 46103 | 27993.5
1126.457 | 40407 | 42803 | 33991.5 | 46180 | 27812
1130.876 | 40768.5 | 43227 | 34314 | 46624 | 28075
1135.291 | 41698 | 44233.5 | 35145 | 47644.5 | 28884.5
1139.7 | 41393.5 | 43954 | 34662.5 | 47427.5 | 28383.5
1144.105 | 41482.5 | 44119.5 | 34732.5 | 47578.5 | 28447.5
1148.506 | 41476.5 | 44206.5 | 34711.5 | 47710 | 28456.5
1152.901 | 41483 | 44236 | 34653 | 47773 | 28423
1157.292 | 40781.5 | 43638.5 | 33897.5 | 47254 | 27773
1161.678 | 40781.5 | 43812 | 33890 | 47432.5 | 27858.5
1166.06 | 40228 | 43245.5 | 33183 | 46863 | 27334.5
1170.437 | 39922 | 42841 | 32862.5 | 46468.5 | 27129
1174.809 | 38388 | 41359 | 31495 | 44856 | 25921
1179.176 | 37964.5 | 40926 | 31075.5 | 44457 | 25637
1183.539 | 36977.5 | 39932.5 | 30172 | 43501 | 24952
1187.897 | 36012 | 39075.5 | 29286.5 | 42703 | 24196
1192.25 | 34708.5 | 37767.5 | 28060 | 41358 | 23069
1196.599 | 33345 | 36407.5 | 26656 | 39968.5 | 21866.5
1200.942 | 32268 | 35391 | 25697.5 | 38927.5 | 21067
1205.281 | 30581.5 | 33675 | 24120.5 | 37209 | 19660.5
1209.616 | 30305 | 33482.5 | 23863 | 36959.5 | 19398.5
1213.945 | 30441 | 33688.5 | 24100 | 37182 | 19575
1218.27 | 30726 | 34083.5 | 24367 | 37500 | 19812
1222.59 | 32423 | 36027 | 26155.5 | 39187.5 | 21680.5
1226.905 | 34341.5 | 38172.5 | 27906 | 41274 | 23260
1231.216 | 35415 | 39392 | 29088.5 | 42475.5 | 24270
1235.522 | 36230.5 | 40298 | 29868 | 43243.5 | 24878.5
1239.823 | 37478 | 41747.5 | 31198.5 | 44608.5 | 26123.5
1244.119 | 37439.5 | 41857 | 31230.5 | 44505.5 | 26210
1248.41 | 38343.5 | 42965 | 32234.5 | 45461.5 | 27107.5
1252.697 | 37432 | 42115 | 31434 | 44476.5 | 26269.5
1256.979 | 38137 | 43027.5 | 32231.5 | 45347.5 | 26998
1261.256 | 39026 | 43989.5 | 33143 | 46187 | 27884.5
1265.528 | 37790.5 | 42699.5 | 31973 | 44880.5 | 26825
1269.795 | 38295.5 | 43482 | 32488 | 45511.5 | 27333.5
1274.058 | 38388.5 | 43675.5 | 32698.5 | 45663 | 27654.5
1278.316 | 37956.5 | 43407.5 | 32425.5 | 45284.5 | 27376
1282.569 | 38119 | 43708.5 | 32562.5 | 45534 | 27550
1286.817 | 37845 | 43561.5 | 32385.5 | 45328 | 27381
1291.06 | 37745.5 | 43603 | 32383 | 45232.5 | 27459.5
1295.299 | 37711 | 43711.5 | 32361 | 45324.5 | 27472
1299.533 | 37871 | 44244.5 | 32616.5 | 45674 | 27770.5
1303.761 | 37071 | 43804 | 31988 | 45098 | 27268
1307.985 | 37080 | 44004.5 | 32115.5 | 45244.5 | 27505
1312.205 | 36349.5 | 43442.5 | 31521.5 | 44622 | 27063.5
1316.419 | 34915 | 41878.5 | 30258.5 | 42976 | 26001
1320.628 | 34356.5 | 41422 | 29803 | 42381 | 25706
1324.833 | 33070 | 40227.5 | 28721.5 | 41106.5 | 24759
1329.033 | 32877.5 | 39900 | 28640.5 | 40678 | 24825
1333.228 | 31939.5 | 39019 | 27851.5 | 39741.5 | 24178.5
1337.418 | 31873.5 | 38974 | 27800 | 39652 | 24277
1341.603 | 30557 | 37740 | 26595.5 | 38218 | 23174
1345.783 | 30163 | 37398.5 | 26379.5 | 37825 | 23087
1349.958 | 29004.5 | 36298.5 | 25286 | 36633 | 22155
1354.129 | 28431.5 | 35707.5 | 24839.5 | 36007.5 | 21855
1358.294 | 27583.5 | 34856.5 | 24008 | 35118 | 21159.5
1362.455 | 26834.5 | 33983.5 | 23349.5 | 34193 | 20729.5
1366.611 | 25952.5 | 33087 | 22541.5 | 33225 | 20073
1370.762 | 24622 | 31792 | 21264.5 | 31822 | 18994
1374.908 | 24123.5 | 30884.5 | 20848.5 | 31019.5 | 18795.5
1379.049 | 22378.5 | 28711 | 19138 | 28936 | 17184.5
1383.185 | 22890 | 28880.5 | 19634.5 | 29207 | 17772.5
1387.316 | 21191 | 27157 | 17873.5 | 27500.5 | 16101
1391.442 | 20381 | 26320 | 17093 | 26681 | 15448.5
1395.563 | 21327.5 | 27274 | 18060 | 27665.5 | 16443.5
1399.68 | 20758 | 26978 | 17500.5 | 27278 | 15784
1403.791 | 21160.5 | 27483 | 17894 | 27683 | 16172
1407.898 | 20597 | 26813.5 | 17347.5 | 27167 | 15720
1411.999 | 20459.5 | 26744.5 | 17224.5 | 27034.5 | 15630
1416.096 | 20665.5 | 26820 | 17453 | 27173.5 | 15917.5
1420.187 | 20240.5 | 26513.5 | 17044 | 26611 | 15525
1424.274 | 20572 | 26688 | 17336.5 | 26847.5 | 15856.5
1428.356 | 20631.5 | 26902.5 | 17529.5 | 26946.5 | 15989
1432.432 | 20846.5 | 27153 | 17815 | 27039 | 16232
1436.504 | 20408.5 | 26515.5 | 17367 | 26603.5 | 15774.5
1440.571 | 20827 | 26939.5 | 17805 | 27080 | 16181
1444.633 | 20652.5 | 26682.5 | 17620 | 26695.5 | 15946
1448.689 | 20496.5 | 26549 | 17499.5 | 26480 | 15765.5
1452.741 | 20979 | 26982 | 18040.5 | 27057 | 16293.5
1456.788 | 20829 | 26787.5 | 17886 | 26866.5 | 16119
1460.83 | 20933.5 | 26806.5 | 18032.5 | 26817 | 16282.5
1464.867 | 21331 | 27177 | 18475 | 27183.5 | 16707
1468.898 | 21606 | 27587 | 18724.5 | 27524 | 16892.5
1472.925 | 21317 | 27214.5 | 18479 | 27132 | 16691.5
1476.947 | 21491.5 | 27305.5 | 18632 | 27317 | 16833.5
1480.963 | 20955.5 | 26714 | 18134 | 26652 | 16333
1484.975 | 21296.5 | 27066.5 | 18516.5 | 27091.5 | 16693
1488.982 | 21146 | 26944 | 18478 | 26852.5 | 16684
1492.983 | 21087.5 | 26852 | 18468 | 26695 | 16655.5
1496.98 | 20562.5 | 26337.5 | 17999.5 | 26102.5 | 16173.5
1500.971 | 20986.5 | 26607.5 | 18449 | 26462.5 | 16599
1504.958 | 20164 | 25666 | 17596 | 25548.5 | 15748.5
1508.939 | 20903.5 | 26435 | 18345.5 | 26239 | 16516
1512.915 | 20268.5 | 25743.5 | 17736 | 25576 | 15892.5
1516.887 | 20321 | 25763.5 | 17831.5 | 25649 | 16006.5
1520.853 | 19985 | 25451.5 | 17552 | 25377 | 15730
1524.814 | 20579.5 | 26064.5 | 18172.5 | 25805 | 16376
1528.77 | 19880.5 | 25360 | 17448.5 | 25210.5 | 15637
1532.721 | 19938 | 25284.5 | 17452 | 25215.5 | 15669
1536.667 | 20319 | 25581.5 | 17833.5 | 25431.5 | 16106
1540.608 | 19153 | 24294.5 | 16737.5 | 24198 | 15060.5
1544.543 | 19827.5 | 25022 | 17449 | 24928 | 15708
1548.474 | 19102 | 24322.5 | 16763 | 24202 | 15012
1552.399 | 19593 | 24854 | 17261.5 | 24565.5 | 15547.5
1556.32 | 19522 | 24753.5 | 17260.5 | 24599.5 | 15525.5
1560.235 | 18928.5 | 24026 | 16736.5 | 23834 | 15032
1564.145 | 19108.5 | 24160.5 | 16882 | 23932.5 | 15171.5
1568.05 | 18725.5 | 23734 | 16530.5 | 23507 | 14846.5
1571.95 | 18889.5 | 23833 | 16728.5 | 23601.5 | 15096.5
1575.845 | 18302.5 | 23273.5 | 16145 | 22957.5 | 14515.5
1579.734 | 18455 | 23263 | 16331 | 23092 | 14731.5
1583.619 | 18114 | 22851 | 16023 | 22613 | 14442.5
1587.498 | 17641.5 | 22443.5 | 15560 | 22165 | 14018
1591.372 | 18196.5 | 22869 | 16141 | 22742.5 | 14584
1595.241 | 17562 | 22087.5 | 15555 | 22069.5 | 14007.5
1599.105 | 17175 | 21685 | 15206 | 21695.5 | 13652.5
1602.964 | 17060 | 21434.5 | 15118.5 | 21399.5 | 13572
1606.818 | 16769.5 | 21185.5 | 14832.5 | 21023 | 13307
1610.666 | 16859 | 21125 | 14946.5 | 20972 | 13480.5
1614.509 | 16942.5 | 21134.5 | 15041 | 21023.5 | 13586.5
1618.347 | 16162 | 20266 | 14255 | 20225.5 | 12844
1622.18 | 16175.5 | 20314 | 14336 | 20223.5 | 12937
1626.008 | 16071.5 | 20253.5 | 14262 | 20134.5 | 12884.5
1629.83 | 15971.5 | 20065.5 | 14146 | 19878.5 | 12772
1633.647 | 15968 | 19954 | 14128.5 | 19871.5 | 12815
1637.459 | 15405 | 19380.5 | 13585 | 19263.5 | 12295
1641.266 | 15132.5 | 19038.5 | 13348.5 | 19000.5 | 12086.5
1645.068 | 14859.5 | 18690.5 | 13109.5 | 18737 | 11899
1648.864 | 14505.5 | 18250.5 | 12795.5 | 18329 | 11643
1652.656 | 14420.5 | 18190.5 | 12715 | 18249.5 | 11587
1656.442 | 14182 | 17924 | 12509 | 17903.5 | 11427.5
1660.222 | 14126 | 17786 | 12448 | 17814 | 11406
1663.998 | 14093.5 | 17740 | 12430.5 | 17728 | 11418
1667.768 | 13411.5 | 16989 | 11775.5 | 17000.5 | 10805
1671.533 | 12784 | 16253 | 11216 | 16353.5 | 10297.5
1675.293 | 12442.5 | 16001 | 10877 | 16021.5 | 9980.5
1679.048 | 12395 | 15822.5 | 10815 | 15908.5 | 9988
1682.797 | 11707.5 | 14965.5 | 10157 | 15131.5 | 9358.5
1686.541 | 11515.5 | 14724.5 | 9999.5 | 14893 | 9229
1690.28 | 10990.5 | 14038 | 9486.5 | 14292.5 | 8760.5
1694.013 | 9775 | 12761 | 8318.5 | 13030.5 | 7672
1697.742 | 9417.5 | 12335 | 8023.5 | 12622 | 7398.5
1701.465 | 8957.5 | 11768.5 | 7664.5 | 12048.5 | 7048
1705.182 | 7888.5 | 10610 | 6643.5 | 10896.5 | 6059.5
1708.895 | 7165 | 9814 | 5972 | 10052 | 5382
1712.602 | 7143.5 | 9780.5 | 6036 | 9892 | 5375
1716.304 | 6794.5 | 9337 | 5789.5 | 9474 | 5065
1720 | 6673.5 | 9121 | 5748 | 9278 | 4947.5
1723.692 | 6319 | 8732 | 5455.5 | 8827 | 4604.5
1727.378 | 5734.5 | 8195.5 | 4907 | 8261.5 | 4055
1731.058 | 6167.5 | 8652 | 5345.5 | 8664.5 | 4473
1734.733 | 6321 | 8731 | 5410.5 | 8804 | 4659.5
1738.403 | 6384.5 | 8806.5 | 5389.5 | 9033.5 | 4791.5
1742.068 | 7221.5 | 9685.5 | 6163.5 | 9936 | 5676
1745.728 | 6950 | 9451.5 | 5822.5 | 9648.5 | 5376
1749.382 | 7442.5 | 9942 | 6327.5 | 10158 | 5903.5
1753.03 | 7255 | 9626 | 6187 | 9866.5 | 5777.5
1756.674 | 6835 | 9204 | 5785.5 | 9432.5 | 5359.5
1760.312 | 6842.5 | 9151.5 | 5868.5 | 9274 | 5398
1763.944 | 6674.5 | 8851.5 | 5730 | 9064 | 5230
1767.572 | 6792 | 8912.5 | 5816.5 | 9110.5 | 5377.5
1771.193 | 6795.5 | 8890.5 | 5811.5 | 9139 | 5433.5
1774.81 | 7254.5 | 9356.5 | 6245.5 | 9582 | 5868.5
1778.421 | 7367 | 9402.5 | 6333 | 9682 | 5993.5
1782.027 | 7179 | 9202.5 | 6125 | 9509 | 5817.5
1785.628 | 7037.5 | 9038 | 6013 | 9317 | 5705.5
1789.223 | 7120.5 | 9138 | 6123.5 | 9373 | 5800.5
1792.812 | 6777 | 8763 | 5811.5 | 8975.5 | 5506
1796.397 | 6564 | 8516 | 5599 | 8716.5 | 5298.5
1799.976 | 7286.5 | 9158 | 6329 | 9457 | 6033.5
1803.549 | 6876.5 | 8771.5 | 5918.5 | 9038 | 5640.5
1807.117 | 6644 | 8579.5 | 5720.5 | 8739.5 | 5443
1810.68 | 7498 | 9332 | 6586.5 | 9563.5 | 6322.5
1814.237 | 6461 | 8282 | 5552 | 8522 | 5286
1817.789 | 7107 | 8901 | 6190.5 | 9109 | 5935.5
1821.336 | 7256 | 9043.5 | 6348 | 9244.5 | 6100
1824.877 | 6494 | 8263.5 | 5599 | 8455.5 | 5353.5
1828.412 | 6834 | 8563.5 | 5977 | 8810.5 | 5759
1831.943 | 6564.5 | 8294.5 | 5732.5 | 8526.5 | 5511.5
1835.467 | 6270 | 7980.5 | 5447 | 8187 | 5231.5
1838.987 | 6770 | 8500.5 | 5969 | 8677 | 5744.5
1842.501 | 6563.5 | 8302.5 | 5774 | 8462.5 | 5544.5
1846.009 | 6400 | 8083.5 | 5625 | 8266 | 5386
1849.512 | 6177 | 7802 | 5388 | 7988 | 5166.5
1853.009 | 6352 | 7919 | 5579.5 | 8167 | 5355.5
1856.501 | 7440 | 9037 | 6674.5 | 9195.5 | 6453
1859.988 | 6192.5 | 7741 | 5443.5 | 7947 | 5225
1863.469 | 6718 | 8215.5 | 5982.5 | 8446 | 5751
1866.945 | 6402.5 | 7913.5 | 5659.5 | 8062 | 5444
1870.415 | 6953 | 8418.5 | 6243.5 | 8559.5 | 6000.5
1873.88 | 6683.5 | 8165 | 5955 | 8308.5 | 5718
1877.339 | 7074 | 8509 | 6322.5 | 8687 | 6099
1880.793 | 6788.5 | 8193.5 | 6080 | 8412.5 | 5859.5
1884.241 | 6853 | 8255.5 | 6120.5 | 8507 | 5909.5
1887.683 | 6254.5 | 7641 | 5539.5 | 7859.5 | 5326
1891.121 | 6081.5 | 7474.5 | 5387.5 | 7679 | 5167.5
1894.552 | 6210 | 7630.5 | 5536 | 7817.5 | 5316.5
1897.978 | 6493 | 7892.5 | 5834.5 | 8051 | 5629.5
1901.399 | 6140 | 7446.5 | 5484 | 7690.5 | 5254.5