## 1204091U1_01
Filename-->
Mode/Unit-->
Int.time[ms]--> | 140 | 140 | 140 | 140 | 140
NrOfAverages--> | 2 | 2 | 2 | 2 | 2
Smoothing--> | 0 | 0 | 0 | 0 | 0
Wavelength [nm] | measurement 1 | measurement 2 | measurement 3 | measurement 4 | measurement 5
1014.479 | 25531 | 24052 | 23818 | 11436 | 11407.5
1019.013 | 27262 | 25725 | 25426 | 12179.5 | 12160
1023.542 | 28843.5 | 27215.5 | 26944.5 | 12927 | 12891.5
1028.068 | 29824 | 28136 | 27798 | 13168.5 | 13131.5
1032.588 | 31032.5 | 29285.5 | 28911.5 | 13516.5 | 13493.5
1037.104 | 32902.5 | 31015 | 30637 | 14240 | 14209.5
1041.616 | 34217.5 | 32233.5 | 31850 | 14775.5 | 14735
1046.122 | 36147.5 | 34058.5 | 33688 | 15910 | 15887.5
1050.625 | 36467.5 | 34364.5 | 33952.5 | 15670 | 15638.5
1055.122 | 37708 | 35500.5 | 35095.5 | 16080 | 16050.5
1059.616 | 38206 | 35972.5 | 35555 | 16152.5 | 16116.5
1064.104 | 40046.5 | 37701.5 | 37307.5 | 17239.5 | 17223
1068.588 | 41253.5 | 38857 | 38431 | 17898.5 | 17844.5
1073.067 | 42541.5 | 40072 | 39655 | 18309 | 18272
1077.542 | 43287 | 40734 | 40369.5 | 18534 | 18485
1082.012 | 44455.5 | 41824 | 41481.5 | 19146 | 19074
1086.477 | 45675 | 43009.5 | 42664.5 | 19678.5 | 19614.5
1090.938 | 45554.5 | 42830 | 42494 | 19260 | 19215
1095.394 | 48259.5 | 45400.5 | 45116 | 21176.5 | 21146.5
1099.846 | 48461 | 45514.5 | 45263.5 | 20663 | 20614.5
1104.293 | 49492.5 | 46488.5 | 46176.5 | 21169 | 21116
1108.735 | 49881.5 | 46769.5 | 46484 | 20976 | 20935
1113.173 | 51231 | 48069.5 | 47829 | 22058.5 | 22034.5
1117.606 | 51457.5 | 48252 | 48062 | 21862 | 21828
1122.034 | 52560.5 | 49308 | 49081.5 | 22605.5 | 22559
1126.457 | 52632 | 49279 | 49151 | 22234.5 | 22184
1130.876 | 53031.5 | 49656.5 | 49535.5 | 22311 | 22261.5
1135.291 | 53922 | 50518.5 | 50394.5 | 23020 | 22938
1139.7 | 53628.5 | 50144.5 | 50029 | 22225 | 22145.5
1144.105 | 53657 | 50100 | 50093.5 | 22071.5 | 21982
1148.506 | 53622 | 50023.5 | 50058.5 | 21815 | 21681
1152.901 | 53523.5 | 49868 | 49972.5 | 21523.5 | 21384.5
1157.292 | 52808.5 | 49050 | 49192 | 20641.5 | 20485
1161.678 | 52836 | 49012 | 49273 | 20415.5 | 20221.5
1166.06 | 51987.5 | 48194.5 | 48433.5 | 19664.5 | 19462
1170.437 | 51362.5 | 47623.5 | 47895 | 19421.5 | 19177.5
1174.809 | 49640.5 | 45800.5 | 46217 | 18313.5 | 18027
1179.176 | 49170 | 45288 | 45785.5 | 17920.5 | 17660.5
1183.539 | 48150.5 | 44304.5 | 44748.5 | 17219.5 | 16955.5
1187.897 | 47190.5 | 43347 | 43869.5 | 16455 | 16159
1192.25 | 45867 | 42029.5 | 42549.5 | 15398.5 | 15104.5
1196.599 | 44563 | 40820 | 41299 | 14297.5 | 13993
1200.942 | 43713 | 39985.5 | 40392.5 | 13702 | 13378
1205.281 | 42126 | 38481 | 38927 | 12544.5 | 12237.5
1209.616 | 42113 | 38355 | 38924.5 | 12407.5 | 12099
1213.945 | 42438 | 38613.5 | 39168.5 | 12588 | 12289
1218.27 | 42668 | 38781.5 | 39312.5 | 12659.5 | 12349
1222.59 | 43922 | 40026.5 | 40725 | 14406 | 14114.5
1226.905 | 45677 | 41687.5 | 42525.5 | 15608 | 15326.5
1231.216 | 46547.5 | 42536.5 | 43446 | 16502.5 | 16232
1235.522 | 47204.5 | 43093.5 | 44181 | 17077.5 | 16819.5
1239.823 | 48502.5 | 44437.5 | 45575 | 18410.5 | 18169.5
1244.119 | 48543 | 44456 | 45582 | 18612 | 18404
1248.41 | 49515 | 45459.5 | 46648.5 | 19582.5 | 19380
1252.697 | 48655.5 | 44511 | 45784.5 | 18846 | 18650
1256.979 | 49561 | 45410.5 | 46737.5 | 19604.5 | 19412.5
1261.256 | 50387 | 46225.5 | 47592 | 20544 | 20338.5
1265.528 | 49170 | 45009.5 | 46318 | 19582 | 19406.5
1269.795 | 49837.5 | 45573.5 | 46971 | 20093 | 19905.5
1274.058 | 49907.5 | 45679.5 | 47143 | 20501 | 20332.5
1278.316 | 49552 | 45335 | 46795.5 | 20254 | 20069
1282.569 | 49769 | 45482.5 | 47091.5 | 20410.5 | 20251
1286.817 | 49454 | 45114.5 | 46830 | 20267 | 20125
1291.06 | 49348.5 | 44969.5 | 46687.5 | 20445 | 20277.5
1295.299 | 49506.5 | 45063.5 | 46971 | 20450 | 20280
1299.533 | 49886 | 45452.5 | 47372.5 | 20741 | 20584
1303.761 | 49341 | 44926 | 46823.5 | 20339 | 20161
1307.985 | 49368 | 44971 | 46935 | 20653 | 20490
1312.205 | 48651 | 44224.5 | 46299.5 | 20318 | 20148.5
1316.419 | 46912 | 42599.5 | 44704.5 | 19427.5 | 19288.5
1320.628 | 46198 | 41953 | 44048 | 19267 | 19115.5
1324.833 | 44876.5 | 40651 | 42737.5 | 18429 | 18294
1329.033 | 44266.5 | 40275 | 42349 | 18663.5 | 18540
1333.228 | 43272.5 | 39255 | 41349.5 | 18101.5 | 17981
1337.418 | 43141.5 | 39155.5 | 41247 | 18288.5 | 18157
1341.603 | 41527.5 | 37610 | 39841.5 | 17303 | 17164.5
1345.783 | 41077 | 37160.5 | 39392.5 | 17348.5 | 17204.5
1349.958 | 39891 | 35911.5 | 38265.5 | 16436.5 | 16299.5
1354.129 | 39057 | 35167 | 37459.5 | 16231.5 | 16087.5
1358.294 | 38075.5 | 34182.5 | 36556.5 | 15597 | 15435.5
1362.455 | 37081.5 | 33265 | 35594.5 | 15330.5 | 15151
1366.611 | 36065.5 | 32261 | 34664 | 14740 | 14557
1370.762 | 34541 | 30814.5 | 33157.5 | 13693 | 13504.5
1374.908 | 33579.5 | 29858 | 32216.5 | 13664.5 | 13471.5
1379.049 | 31269.5 | 27797 | 30036 | 12137 | 11918.5
1383.185 | 31548.5 | 28156.5 | 30291 | 12822 | 12603.5
1387.316 | 29920.5 | 26505 | 28578.5 | 11121.5 | 10912
1391.442 | 29095 | 25754 | 27760.5 | 10595 | 10352
1395.563 | 30101.5 | 26785.5 | 28719 | 11625 | 11385.5
1399.68 | 29539.5 | 26309.5 | 28291 | 10804 | 10593
1403.791 | 30168 | 26805 | 28835 | 11180 | 10959.5
1407.898 | 29506 | 26219.5 | 28269 | 10823.5 | 10616.5
1411.999 | 29525 | 26117 | 28214 | 10767 | 10551.5
1416.096 | 29651.5 | 26465.5 | 28442 | 11118 | 10897.5
1420.187 | 29051.5 | 25910.5 | 27913.5 | 10780 | 10561.5
1424.274 | 29301.5 | 26105 | 28170.5 | 11139.5 | 10926.5
1428.356 | 29382 | 26134.5 | 28306.5 | 11321.5 | 11102
1432.432 | 29436 | 26212 | 28318.5 | 11622.5 | 11387.5
1436.504 | 28851.5 | 25646.5 | 27733 | 11205 | 10985.5
1440.571 | 29137.5 | 26084 | 28206.5 | 11632 | 11386.5
1444.633 | 28840.5 | 25792 | 27944 | 11408.5 | 11200
1448.689 | 28688.5 | 25682 | 27774 | 11262.5 | 11031
1452.741 | 29193.5 | 26136.5 | 28262 | 11826 | 11614.5
1456.788 | 28994.5 | 25997 | 28012.5 | 11674.5 | 11475.5
1460.83 | 29053.5 | 26127 | 28186 | 11921 | 11710
1464.867 | 29261 | 26444 | 28476 | 12403 | 12196.5
1468.898 | 29664 | 26831 | 28885 | 12576 | 12368.5
1472.925 | 29278.5 | 26379 | 28379.5 | 12456 | 12281
1476.947 | 29444 | 26602 | 28565 | 12614 | 12438.5
1480.963 | 28851.5 | 26078 | 28080.5 | 12187 | 12011.5
1484.975 | 29258 | 26442 | 28533 | 12588 | 12397
1488.982 | 29000 | 26194.5 | 28247.5 | 12649.5 | 12460
1492.983 | 28814 | 26028 | 27989.5 | 12694 | 12496.5
1496.98 | 28123.5 | 25426 | 27363 | 12251.5 | 12067
1500.971 | 28413.5 | 25779.5 | 27664 | 12730 | 12564.5
1504.958 | 27646.5 | 24995.5 | 26874 | 11899 | 11727
1508.939 | 28365.5 | 25760 | 27642.5 | 12685.5 | 12532
1512.915 | 27811.5 | 25129 | 27105.5 | 12098.5 | 11932
1516.887 | 27836.5 | 25216 | 27104.5 | 12259.5 | 12075.5
1520.853 | 27422.5 | 24861.5 | 26777 | 11988.5 | 11813
1524.814 | 27860 | 25336.5 | 27319.5 | 12710.5 | 12540
1528.77 | 27246.5 | 24718.5 | 26724 | 11943.5 | 11764.5
1532.721 | 27307.5 | 24761 | 26778.5 | 11991 | 11800.5
1536.667 | 27674 | 25106.5 | 26988 | 12501.5 | 12326.5
1540.608 | 26323 | 23832.5 | 25743.5 | 11565 | 11373
1544.543 | 27055 | 24594 | 26484.5 | 12234 | 12056.5
1548.474 | 26323 | 23884 | 25737 | 11526.5 | 11354
1552.399 | 26641.5 | 24254.5 | 26145 | 12138 | 11962
1556.32 | 26516.5 | 24205 | 26047.5 | 12159.5 | 11966
1560.235 | 25789 | 23581 | 25342.5 | 11762 | 11584
1564.145 | 25992 | 23655 | 25542 | 11910 | 11748
1568.05 | 25557.5 | 23276 | 25159.5 | 11634 | 11466
1571.95 | 25627.5 | 23378 | 25191.5 | 11937 | 11793
1575.845 | 24921 | 22742.5 | 24481.5 | 11366.5 | 11226.5
1579.734 | 25010.5 | 22781 | 24566 | 11636 | 11520
1583.619 | 24654.5 | 22495 | 24281 | 11437.5 | 11299
1587.498 | 24132.5 | 22037 | 23733.5 | 11012.5 | 10890.5
1591.372 | 24669.5 | 22613.5 | 24196.5 | 11670 | 11528.5
1595.241 | 24029 | 21961 | 23589.5 | 11126 | 10992
1599.105 | 23620 | 21551.5 | 23257.5 | 10759.5 | 10633.5
1602.964 | 23325 | 21304.5 | 22983.5 | 10758.5 | 10605.5
1606.818 | 22975 | 21004.5 | 22627.5 | 10524 | 10380
1610.666 | 22959.5 | 21056.5 | 22612 | 10765 | 10623
1614.509 | 23062 | 21135.5 | 22730.5 | 10907 | 10747
1618.347 | 22193 | 20298.5 | 21845.5 | 10202.5 | 10042.5
1622.18 | 22093 | 20264 | 21808.5 | 10371 | 10187.5
1626.008 | 22016.5 | 20200 | 21751.5 | 10277.5 | 10156.5
1629.83 | 21831.5 | 20000 | 21445 | 10248 | 10095
1633.647 | 21786 | 19960.5 | 21392 | 10287 | 10166.5
1637.459 | 21135.5 | 19361 | 20796.5 | 9820 | 9668
1641.266 | 20848.5 | 19108 | 20482 | 9641.5 | 9491.5
1645.068 | 20517 | 18788 | 20131.5 | 9490.5 | 9337
1648.864 | 20036.5 | 18364.5 | 19746 | 9283 | 9141
1652.656 | 19996 | 18378 | 19765 | 9198.5 | 9069
1656.442 | 19612.5 | 18006 | 19392 | 9102 | 8950
1660.222 | 19402 | 17850.5 | 19169.5 | 9119.5 | 8992.5
1663.998 | 19365 | 17812 | 19136.5 | 9151 | 9015
1667.768 | 18641 | 17102 | 18430.5 | 8595.5 | 8453
1671.533 | 17886.5 | 16465.5 | 17714 | 8165 | 8049
1675.293 | 17630 | 16150.5 | 17445.5 | 7847 | 7719.5
1679.048 | 17626.5 | 16113 | 17332.5 | 7921.5 | 7800
1682.797 | 16886.5 | 15414.5 | 16568 | 7389 | 7273
1686.541 | 16635.5 | 15209 | 16366 | 7368.5 | 7223
1690.28 | 16083 | 14703.5 | 15807 | 6975 | 6845
1694.013 | 14813.5 | 13453 | 14531.5 | 5991.5 | 5869.5
1697.742 | 14460 | 13113 | 14109 | 5852.5 | 5716.5
1701.465 | 14007 | 12672 | 13620 | 5649.5 | 5541.5
1705.182 | 12990.5 | 11672.5 | 12548.5 | 4821 | 4703.5
1708.895 | 12320.5 | 11041.5 | 11804 | 4311.5 | 4209.5
1712.602 | 12334.5 | 11027.5 | 11773.5 | 4456.5 | 4378.5
1716.304 | 11976 | 10640.5 | 11340.5 | 4289 | 4223
1720 | 11906 | 10642 | 11214 | 4277.5 | 4224.5
1723.692 | 11571 | 10367 | 10802 | 4043.5 | 3977.5
1727.378 | 10994 | 9826.5 | 10289.5 | 3523.5 | 3480.5
1731.058 | 11302 | 10204.5 | 10635.5 | 3954 | 3928
1734.733 | 11329.5 | 10169 | 10594 | 4027 | 3995.5
1738.403 | 11276.5 | 10159 | 10596.5 | 3980.5 | 3930
1742.068 | 11975.5 | 10905 | 11468.5 | 4712.5 | 4646.5
1745.728 | 11678 | 10507 | 11124.5 | 4354.5 | 4279
1749.382 | 12047.5 | 10907 | 11579.5 | 4847.5 | 4770
1753.03 | 11703.5 | 10595 | 11187.5 | 4795.5 | 4720.5
1756.674 | 11368 | 10251.5 | 10769 | 4419 | 4335.5
1760.312 | 11227.5 | 10150 | 10686 | 4524 | 4466
1763.944 | 10988 | 9928 | 10455 | 4387 | 4325
1767.572 | 10962.5 | 9889.5 | 10424.5 | 4475.5 | 4400.5
1771.193 | 10767.5 | 9751.5 | 10346.5 | 4470.5 | 4390
1774.81 | 11204 | 10147.5 | 10801.5 | 4826.5 | 4744.5
1778.421 | 11261.5 | 10187 | 10842 | 4934 | 4831.5
1782.027 | 11033 | 9979.5 | 10652 | 4716.5 | 4632.5
1785.628 | 10782 | 9803.5 | 10464 | 4628.5 | 4553
1789.223 | 10758.5 | 9838.5 | 10512 | 4741 | 4661
1792.812 | 10404.5 | 9463.5 | 10121.5 | 4489 | 4406
1796.397 | 10199.5 | 9205 | 9861 | 4301 | 4224.5
1799.976 | 10835.5 | 9919.5 | 10547 | 5046 | 4960
1803.549 | 10423.5 | 9505.5 | 10046.5 | 4665 | 4586
1807.117 | 10087 | 9185 | 9812 | 4487.5 | 4395.5
1810.68 | 10935 | 10028.5 | 10624.5 | 5380.5 | 5284.5
1814.237 | 9892.5 | 8961 | 9597 | 4358.5 | 4279
1817.789 | 10384.5 | 9487.5 | 10077 | 5026 | 4941.5
1821.336 | 10468.5 | 9594.5 | 10157 | 5191.5 | 5126.5
1824.877 | 9697.5 | 8839 | 9385.5 | 4455.5 | 4397.5
1828.412 | 10021 | 9191 | 9750 | 4844 | 4779
1831.943 | 9739 | 8919 | 9457 | 4615 | 4555
1835.467 | 9347 | 8595.5 | 9145.5 | 4349.5 | 4289.5
1838.987 | 9795 | 9086 | 9583.5 | 4881.5 | 4813
1842.501 | 9595.5 | 8832 | 9353.5 | 4696.5 | 4635.5
1846.009 | 9358.5 | 8536 | 9131.5 | 4550.5 | 4483
1849.512 | 9087 | 8301.5 | 8902.5 | 4340.5 | 4261
1853.009 | 9169 | 8432.5 | 9025.5 | 4529.5 | 4447.5
1856.501 | 10185 | 9455.5 | 10040.5 | 5637.5 | 5556
1859.988 | 8902.5 | 8160 | 8736.5 | 4410 | 4332.5
1863.469 | 9397 | 8674 | 9264.5 | 4933 | 4852.5
1866.945 | 9038 | 8320.5 | 8919 | 4642 | 4562.5
1870.415 | 9537.5 | 8845 | 9439.5 | 5191.5 | 5117.5
1873.88 | 9314.5 | 8615.5 | 9192 | 4919.5 | 4846.5
1877.339 | 9675 | 8954 | 9560 | 5298 | 5236
1880.793 | 9393 | 8676 | 9229 | 5099 | 5015
1884.241 | 9450.5 | 8753 | 9312 | 5112.5 | 5051
1887.683 | 8771.5 | 8122 | 8668.5 | 4560.5 | 4501.5
1891.121 | 8630 | 8015.5 | 8528.5 | 4417.5 | 4346
1894.552 | 8723.5 | 8115.5 | 8630 | 4570.5 | 4508
1897.978 | 8966.5 | 8358 | 8877.5 | 4911 | 4855
1901.399 | 8604 | 7991 | 8463.5 | 4572 | 4515.5