## 1204091U1_01
Filename-->
Mode/Unit-->
Int.time[ms]--> | 140 | 140 | 140 | 140 | 140
NrOfAverages--> | 2 | 2 | 2 | 2 | 2
Smoothing--> | 0 | 0 | 0 | 0 | 0
Wavelength [nm] | measurement 1 | measurement 2 | measurement 3 | measurement 4 | measurement 5
1014.479 | 24083 | 23877.5 | 23424 | 24271 | 23084.5
1019.013 | 25782 | 25578 | 25095.5 | 26000 | 24719
1023.542 | 27389 | 27149.5 | 26659.5 | 27581 | 26235
1028.068 | 28376.5 | 28149 | 27621 | 28549.5 | 27181.5
1032.588 | 29651 | 29395.5 | 28865.5 | 29829 | 28392
1037.104 | 31516 | 31254.5 | 30669.5 | 31702.5 | 30189
1041.616 | 32806.5 | 32521.5 | 31920.5 | 32986.5 | 31405
1046.122 | 34698.5 | 34366.5 | 33770.5 | 34833 | 33214
1050.625 | 35076 | 34733 | 34089 | 35174.5 | 33539.5
1055.122 | 36267 | 35918.5 | 35239.5 | 36353 | 34664
1059.616 | 36748 | 36415 | 35705.5 | 36826 | 35134
1064.104 | 38540 | 38223.5 | 37478 | 38638 | 36910
1068.588 | 39734 | 39437 | 38666 | 39828.5 | 38082
1073.067 | 41031.5 | 40717.5 | 39891.5 | 41136 | 39330.5
1077.542 | 41761 | 41478 | 40620.5 | 41884 | 40038
1082.012 | 42940 | 42659 | 41764.5 | 43049.5 | 41172
1086.477 | 44171.5 | 43836.5 | 42945.5 | 44265.5 | 42348
1090.938 | 43997 | 43703.5 | 42781 | 44101 | 42196.5
1095.394 | 46720.5 | 46380.5 | 45437.5 | 46779 | 44848
1099.846 | 46906.5 | 46522.5 | 45571 | 46898.5 | 44929
1104.293 | 47910 | 47525 | 46591 | 47903.5 | 45926.5
1108.735 | 48278.5 | 47841 | 46910.5 | 48256.5 | 46248.5
1113.173 | 49569 | 49124.5 | 48199 | 49557.5 | 47535
1117.606 | 49770 | 49337 | 48385.5 | 49743 | 47729
1122.034 | 50768 | 50362 | 49416.5 | 50742 | 48720
1126.457 | 50766.5 | 50355.5 | 49408 | 50750.5 | 48678
1130.876 | 51090 | 50724.5 | 49726 | 51100 | 48990
1135.291 | 51908 | 51526 | 50501 | 51904.5 | 49767
1139.7 | 51509 | 51059.5 | 50054.5 | 51523 | 49347.5
1144.105 | 51494.5 | 50992 | 50006 | 51517 | 49309
1148.506 | 51447 | 50903.5 | 49906.5 | 51467 | 49205.5
1152.901 | 51416.5 | 50877 | 49859 | 51412.5 | 49128
1157.292 | 50936.5 | 50402.5 | 49401 | 50978 | 48659
1161.678 | 51371 | 50780.5 | 49804 | 51449.5 | 49035.5
1166.06 | 50862 | 50319.5 | 49277.5 | 50942.5 | 48559
1170.437 | 50143.5 | 49607.5 | 48540 | 50203 | 47804.5
1174.809 | 48156 | 47690.5 | 46605.5 | 48231 | 45905
1179.176 | 47769 | 47235 | 46204.5 | 47847 | 45515
1183.539 | 46935 | 46382 | 45351 | 47019.5 | 44695.5
1187.897 | 46219 | 45636.5 | 44634.5 | 46318 | 43922.5
1192.25 | 45324.5 | 44690.5 | 43723 | 45423.5 | 42995
1196.599 | 45030 | 44357 | 43416.5 | 45129 | 42698
1200.942 | 45288 | 44606.5 | 43703 | 45374.5 | 42962
1205.281 | 44634 | 43963.5 | 43093 | 44752.5 | 42356.5
1209.616 | 45162.5 | 44482 | 43583 | 45238 | 42865
1213.945 | 45433 | 44727 | 43831.5 | 45519.5 | 43113.5
1218.27 | 45233.5 | 44494 | 43605 | 45298.5 | 42884.5
1222.59 | 45616.5 | 44887 | 44048 | 45695 | 43308
1226.905 | 46313 | 45591.5 | 44801.5 | 46428 | 44036
1231.216 | 46337 | 45565 | 44802.5 | 46424.5 | 44050
1235.522 | 46270.5 | 45485 | 44737.5 | 46397.5 | 44026.5
1239.823 | 47033.5 | 46221.5 | 45483 | 47118 | 44820
1244.119 | 46498 | 45674.5 | 44966.5 | 46610.5 | 44281.5
1248.41 | 47104.5 | 46278.5 | 45597.5 | 47193.5 | 44875.5
1252.697 | 45902 | 45073.5 | 44396 | 45962 | 43657
1256.979 | 46515 | 45662 | 45028.5 | 46609.5 | 44266
1261.256 | 47154.5 | 46296.5 | 45690.5 | 47290 | 44946
1265.528 | 45662 | 44840 | 44254 | 45842 | 43534.5
1269.795 | 46128 | 45242 | 44701.5 | 46299.5 | 43965.5
1274.058 | 46064 | 45172.5 | 44649 | 46213.5 | 43919
1278.316 | 45567.5 | 44666.5 | 44186 | 45750.5 | 43429
1282.569 | 45596 | 44666 | 44190 | 45806 | 43456.5
1286.817 | 45204.5 | 44217.5 | 43803.5 | 45414.5 | 43077
1291.06 | 44914 | 43952 | 43562.5 | 45204.5 | 42820.5
1295.299 | 44832 | 43840 | 43492.5 | 45116.5 | 42662.5
1299.533 | 45032.5 | 43969 | 43655 | 45300 | 42841.5
1303.761 | 44207.5 | 43066 | 42797.5 | 44492 | 41950
1307.985 | 44146 | 42954.5 | 42719.5 | 44475 | 41875.5
1312.205 | 43293.5 | 42056.5 | 41869 | 43578 | 41035
1316.419 | 41596 | 40364 | 40200 | 41894 | 39364
1320.628 | 40773 | 39605.5 | 39452 | 41104.5 | 38636.5
1324.833 | 39323.5 | 38196 | 38020.5 | 39677 | 37232.5
1329.033 | 38835 | 37663 | 37590.5 | 39192.5 | 36773.5
1333.228 | 37762.5 | 36566 | 36530.5 | 38073 | 35699
1337.418 | 37486 | 36279.5 | 36265 | 37794 | 35425.5
1341.603 | 35875 | 34690.5 | 34670 | 36151 | 33857
1345.783 | 35203.5 | 33999 | 34002 | 35541 | 33234
1349.958 | 33784 | 32547.5 | 32566 | 34096 | 31797.5
1354.129 | 32872 | 31699 | 31690 | 33193.5 | 30912.5
1358.294 | 31591 | 30450.5 | 30415 | 31941 | 29694.5
1362.455 | 30564 | 29407 | 29407 | 30893 | 28683.5
1366.611 | 29736.5 | 28553 | 28565.5 | 30065.5 | 27854
1370.762 | 28532.5 | 27349.5 | 27385 | 28865.5 | 26653.5
1374.908 | 27989 | 26853 | 26916.5 | 28347.5 | 26207
1379.049 | 26300.5 | 25256 | 25262.5 | 26583 | 24585
1383.185 | 26946.5 | 25929.5 | 25960.5 | 27205 | 25263.5
1387.316 | 25707 | 24679 | 24663.5 | 25994.5 | 24036
1391.442 | 25318 | 24292.5 | 24301.5 | 25633.5 | 23652.5
1395.563 | 26216.5 | 25179 | 25205 | 26546.5 | 24569.5
1399.68 | 25345 | 24300.5 | 24371 | 25693.5 | 23705
1403.791 | 25910 | 24835.5 | 24955 | 26241 | 24277.5
1407.898 | 25617.5 | 24563 | 24683.5 | 25957 | 24003
1411.999 | 25710 | 24611 | 24787.5 | 26065.5 | 24109
1416.096 | 26100 | 24974.5 | 25137.5 | 26394 | 24442.5
1420.187 | 25560 | 24460 | 24606.5 | 25850.5 | 23936.5
1424.274 | 25672.5 | 24593.5 | 24726.5 | 26019.5 | 24105.5
1428.356 | 25575.5 | 24553.5 | 24664.5 | 25926 | 24023
1432.432 | 25649 | 24607.5 | 24728.5 | 25966.5 | 24078.5
1436.504 | 25036 | 23966 | 24087.5 | 25339 | 23462
1440.571 | 25327 | 24264 | 24368 | 25585 | 23721
1444.633 | 24774 | 23740.5 | 23861 | 25057.5 | 23199.5
1448.689 | 24392.5 | 23334.5 | 23454 | 24657 | 22790.5
1452.741 | 24719 | 23716.5 | 23796 | 24978 | 23140
1456.788 | 24360.5 | 23381 | 23492.5 | 24634 | 22812.5
1460.83 | 24313.5 | 23304 | 23423 | 24557.5 | 22743
1464.867 | 24526 | 23495 | 23673.5 | 24745.5 | 22968.5
1468.898 | 24669 | 23608 | 23787 | 24866.5 | 23076
1472.925 | 24191 | 23153 | 23301.5 | 24403.5 | 22668
1476.947 | 24213 | 23183 | 23325 | 24421 | 22696
1480.963 | 23562.5 | 22539.5 | 22681 | 23728.5 | 22046.5
1484.975 | 23872 | 22830.5 | 22965.5 | 24048.5 | 22350
1488.982 | 23625 | 22628.5 | 22780.5 | 23832 | 22144
1492.983 | 23481 | 22478 | 22648.5 | 23722.5 | 22033
1496.98 | 22925 | 21953 | 22138.5 | 23136.5 | 21523.5
1500.971 | 23290 | 22361.5 | 22528.5 | 23473 | 21903
1504.958 | 22485 | 21538 | 21724.5 | 22614 | 21082
1508.939 | 23275.5 | 22344 | 22499 | 23428.5 | 21848.5
1512.915 | 22672.5 | 21724.5 | 21864 | 22809 | 21246.5
1516.887 | 22715.5 | 21733 | 21931 | 22871 | 21291.5
1520.853 | 22436 | 21433.5 | 21639 | 22564 | 21010
1524.814 | 23007.5 | 22049.5 | 22227 | 23155.5 | 21610.5
1528.77 | 22354.5 | 21343.5 | 21552.5 | 22482 | 20933
1532.721 | 22300 | 21305 | 21509.5 | 22428 | 20893
1536.667 | 22619.5 | 21646.5 | 21841.5 | 22739 | 21223.5
1540.608 | 21415 | 20452.5 | 20639 | 21498 | 20010
1544.543 | 22006.5 | 21100.5 | 21237.5 | 22127.5 | 20612
1548.474 | 21110 | 20185.5 | 20328 | 21196.5 | 19737.5
1552.399 | 21416 | 20531.5 | 20694.5 | 21542.5 | 20106.5
1556.32 | 21312.5 | 20432 | 20617.5 | 21496.5 | 19978.5
1560.235 | 20589.5 | 19696 | 19891.5 | 20747 | 19274
1564.145 | 20688 | 19789 | 19982.5 | 20844.5 | 19353.5
1568.05 | 20268.5 | 19322.5 | 19553 | 20393 | 18918.5
1571.95 | 20324 | 19414.5 | 19625 | 20433 | 19025
1575.845 | 19611 | 18736.5 | 18923.5 | 19732 | 18335
1579.734 | 19715.5 | 18818.5 | 19027.5 | 19815 | 18427.5
1583.619 | 19268 | 18432.5 | 18645 | 19419 | 18035.5
1587.498 | 18752 | 17939 | 18143 | 18926 | 17570
1591.372 | 19205 | 18427 | 18618 | 19333.5 | 18030
1595.241 | 18528.5 | 17734 | 17931.5 | 18581 | 17334
1599.105 | 18102.5 | 17293 | 17533.5 | 18169 | 16896.5
1602.964 | 17892.5 | 17110 | 17289.5 | 17956 | 16710.5
1606.818 | 17521.5 | 16752.5 | 16937 | 17616.5 | 16368.5
1610.666 | 17561 | 16790 | 17006 | 17619.5 | 16414
1614.509 | 17590 | 16846.5 | 17053.5 | 17674 | 16460.5
1618.347 | 16717 | 16008.5 | 16153.5 | 16815 | 15590
1622.18 | 16662 | 15968 | 16088.5 | 16766.5 | 15535
1626.008 | 16523.5 | 15815 | 15953.5 | 16597 | 15412
1629.83 | 16384.5 | 15653.5 | 15760 | 16420.5 | 15256
1633.647 | 16326.5 | 15581 | 15721.5 | 16367.5 | 15216
1637.459 | 15742 | 14992 | 15155.5 | 15802.5 | 14624.5
1641.266 | 15496 | 14767.5 | 14955 | 15552 | 14403.5
1645.068 | 15264.5 | 14532.5 | 14719.5 | 15314.5 | 14174.5
1648.864 | 14903 | 14196.5 | 14402 | 14992 | 13855
1652.656 | 14881 | 14133.5 | 14363.5 | 14956.5 | 13797
1656.442 | 14601.5 | 13839.5 | 14147.5 | 14713 | 13540
1660.222 | 14500 | 13747.5 | 14035 | 14608.5 | 13455.5
1663.998 | 14465 | 13723 | 13979.5 | 14505 | 13398
1667.768 | 13757 | 13069 | 13295 | 13857 | 12725.5
1671.533 | 13062 | 12435.5 | 12615.5 | 13193 | 12098
1675.293 | 12701.5 | 12078.5 | 12275.5 | 12837.5 | 11757.5
1679.048 | 12615.5 | 11977.5 | 12168.5 | 12733 | 11624.5
1682.797 | 11843.5 | 11215 | 11393.5 | 11964 | 10849.5
1686.541 | 11514.5 | 10932 | 11073.5 | 11630.5 | 10546.5
1690.28 | 10846 | 10295.5 | 10390.5 | 10932.5 | 9855.5
1694.013 | 9831.5 | 9212 | 9339.5 | 9885.5 | 8816.5
1697.742 | 9895.5 | 9262.5 | 9404 | 9939 | 8886
1701.465 | 9899.5 | 9270 | 9438.5 | 9977.5 | 8919.5
1705.182 | 9298 | 8681 | 8816.5 | 9349 | 8280
1708.895 | 9066.5 | 8479.5 | 8603 | 9152 | 8093.5
1712.602 | 9516.5 | 8898 | 9027.5 | 9543.5 | 8513
1716.304 | 9442.5 | 8830 | 8986 | 9547 | 8470
1720 | 9484.5 | 8894 | 9035 | 9557.5 | 8533.5
1723.692 | 9208.5 | 8606 | 8782 | 9265.5 | 8255.5
1727.378 | 8705 | 8093.5 | 8274 | 8769 | 7770.5
1731.058 | 9066 | 8495.5 | 8659.5 | 9186.5 | 8185.5
1734.733 | 9018 | 8446 | 8623.5 | 9135.5 | 8137.5
1738.403 | 8855 | 8269 | 8438 | 8911.5 | 7945.5
1742.068 | 9546 | 8942 | 9138 | 9612.5 | 8622.5
1745.728 | 9139 | 8511.5 | 8734 | 9210.5 | 8220
1749.382 | 9530.5 | 8901.5 | 9120.5 | 9593 | 8606.5
1753.03 | 9329 | 8757 | 8934.5 | 9351.5 | 8470.5
1756.674 | 9056.5 | 8472.5 | 8704 | 9101.5 | 8186.5
1760.312 | 9110.5 | 8559.5 | 8745.5 | 9147 | 8274
1763.944 | 8947.5 | 8445.5 | 8616 | 8982 | 8136.5
1767.572 | 8844 | 8352.5 | 8524 | 8898 | 8061
1771.193 | 8474.5 | 8029 | 8185 | 8544.5 | 7736
1774.81 | 8762 | 8308 | 8450 | 8800.5 | 8037
1778.421 | 8770 | 8328.5 | 8463.5 | 8794.5 | 8042.5
1782.027 | 8554.5 | 8031.5 | 8205 | 8537 | 7791
1785.628 | 8322.5 | 7868 | 8008 | 8402.5 | 7587.5
1789.223 | 8366 | 7930 | 8064 | 8478 | 7625.5
1792.812 | 8033 | 7601 | 7714 | 8092 | 7296.5
1796.397 | 7811.5 | 7426 | 7527.5 | 7915 | 7103
1799.976 | 8531 | 8147.5 | 8225 | 8621.5 | 7816
1803.549 | 8136 | 7729 | 7823.5 | 8220 | 7438.5
1807.117 | 7858.5 | 7419.5 | 7553 | 7919 | 7157.5
1810.68 | 8659.5 | 8243.5 | 8379.5 | 8750 | 8004
1814.237 | 7604.5 | 7165 | 7341.5 | 7703 | 6938
1817.789 | 8153 | 7744.5 | 7905 | 8242.5 | 7523
1821.336 | 8291 | 7854.5 | 8044.5 | 8358 | 7662
1824.877 | 7474 | 7055.5 | 7231.5 | 7546 | 6844.5
1828.412 | 7795.5 | 7374.5 | 7524.5 | 7823.5 | 7156
1831.943 | 7472 | 7076 | 7219.5 | 7526 | 6846
1835.467 | 7123.5 | 6758 | 6901 | 7189 | 6537.5
1838.987 | 7639 | 7295 | 7411 | 7703 | 7041.5
1842.501 | 7418.5 | 7021.5 | 7184.5 | 7455.5 | 6787
1846.009 | 7179.5 | 6796 | 6945 | 7250.5 | 6569.5
1849.512 | 6880 | 6501.5 | 6669.5 | 6953.5 | 6299
1853.009 | 7019.5 | 6637.5 | 6831 | 7072.5 | 6429.5
1856.501 | 8049 | 7711 | 7857.5 | 8109.5 | 7509.5
1859.988 | 6773 | 6423.5 | 6571 | 6819.5 | 6224
1863.469 | 7232.5 | 6925 | 7057 | 7312 | 6708.5
1866.945 | 6849 | 6541.5 | 6665.5 | 6892.5 | 6334
1870.415 | 7349.5 | 7072.5 | 7194 | 7434 | 6876.5
1873.88 | 7081 | 6787 | 6900.5 | 7122.5 | 6593.5
1877.339 | 7444 | 7132.5 | 7274 | 7485.5 | 6923.5
1880.793 | 7188 | 6847 | 6996.5 | 7209 | 6674
1884.241 | 7242 | 6909.5 | 7054.5 | 7315 | 6735.5
1887.683 | 6635.5 | 6315 | 6433.5 | 6686.5 | 6143
1891.121 | 6448.5 | 6153 | 6283 | 6534 | 5976.5
1894.552 | 6589.5 | 6280 | 6439 | 6652.5 | 6112.5
1897.978 | 6853.5 | 6557 | 6706 | 6919 | 6411
1901.399 | 6499.5 | 6197.5 | 6359 | 6592 | 6052.5