## 1204091U1_01
Filename-->
Mode/Unit-->
Int.time[ms]--> | 140 | 140 | 140 | 140 | 140
NrOfAverages--> | 2 | 2 | 2 | 2 | 2
Smoothing--> | 0 | 0 | 0 | 0 | 0
Wavelength [nm] | measurement 1 | measurement 2 | measurement 3 | measurement 4 | measurement 5
1014.479 | 23186 | 23198.5 | 23144.5 | 23245 | 18155
1019.013 | 24813 | 24827 | 24775.5 | 24889 | 19442
1023.542 | 26330 | 26346.5 | 26301.5 | 26407 | 20651
1028.068 | 27280.5 | 27304 | 27266.5 | 27379.5 | 21344.5
1032.588 | 28489 | 28512.5 | 28511.5 | 28598 | 22255
1037.104 | 30296 | 30306 | 30318 | 30398.5 | 23626
1041.616 | 31520.5 | 31542 | 31555.5 | 31644 | 24577.5
1046.122 | 33331 | 33373 | 33397.5 | 33463.5 | 26101.5
1050.625 | 33627 | 33681.5 | 33715 | 33795.5 | 26184
1055.122 | 34790 | 34837 | 34859.5 | 34955 | 27045.5
1059.616 | 35261 | 35325.5 | 35346 | 35437 | 27342.5
1064.104 | 37043 | 37081 | 37106.5 | 37193 | 28822.5
1068.588 | 38207.5 | 38252 | 38288.5 | 38363.5 | 29780.5
1073.067 | 39468.5 | 39526.5 | 39563 | 39625.5 | 30714
1077.542 | 40249 | 40261 | 40323.5 | 40386 | 31239.5
1082.012 | 41430 | 41444.5 | 41507.5 | 41550.5 | 32187
1086.477 | 42639.5 | 42629.5 | 42698 | 42778.5 | 33144
1090.938 | 42506.5 | 42463.5 | 42565 | 42637.5 | 32896
1095.394 | 45159 | 45137 | 45243.5 | 45305.5 | 35252
1099.846 | 45260.5 | 45275 | 45363.5 | 45429 | 35104.5
1104.293 | 46244 | 46259 | 46346.5 | 46432 | 35888
1108.735 | 46542.5 | 46535.5 | 46652 | 46725 | 35980.5
1113.173 | 47764 | 47751.5 | 47891.5 | 47939.5 | 37114
1117.606 | 47860.5 | 47856.5 | 47992.5 | 48033.5 | 37045
1122.034 | 48722 | 48724 | 48884.5 | 48881.5 | 37791
1126.457 | 48474.5 | 48523.5 | 48667 | 48640.5 | 37406.5
1130.876 | 48489 | 48532.5 | 48685 | 48608 | 37306
1135.291 | 48827 | 48877.5 | 49031.5 | 48923.5 | 37578
1139.7 | 47791 | 47847 | 48005 | 47863.5 | 36400
1144.105 | 46937 | 47040.5 | 47171 | 46977.5 | 35516.5
1148.506 | 45932 | 46050.5 | 46148 | 45921 | 34431
1152.901 | 45092.5 | 45256 | 45319 | 45064 | 33581
1157.292 | 44183 | 44357.5 | 44426.5 | 44132.5 | 32598
1161.678 | 44189 | 44344.5 | 44398.5 | 44090.5 | 32504.5
1166.06 | 43009.5 | 43142 | 43187 | 42859.5 | 31327
1170.437 | 41554.5 | 41740 | 41748 | 41380.5 | 30042.5
1174.809 | 39095 | 39265 | 39261 | 38900 | 27814
1179.176 | 38111.5 | 38283.5 | 38261 | 37870 | 26854.5
1183.539 | 36585 | 36804 | 36734 | 36344 | 25501
1187.897 | 35223.5 | 35449.5 | 35370.5 | 34939.5 | 24193.5
1192.25 | 34118 | 34343.5 | 34258 | 33833 | 23138
1196.599 | 33924 | 34141.5 | 34037.5 | 33605.5 | 22945.5
1200.942 | 34423.5 | 34650.5 | 34547.5 | 34128.5 | 23449
1205.281 | 34123.5 | 34334.5 | 34219.5 | 33817.5 | 23198.5
1209.616 | 34780.5 | 34945.5 | 34836 | 34408.5 | 23714.5
1213.945 | 35315.5 | 35411.5 | 35320 | 34886.5 | 24182
1218.27 | 35638.5 | 35736.5 | 35658.5 | 35223.5 | 24473.5
1222.59 | 36968.5 | 37073 | 37003.5 | 36570 | 26004.5
1226.905 | 38551.5 | 38623 | 38616.5 | 38173.5 | 27390
1231.216 | 39502 | 39552.5 | 39526 | 39134 | 28322
1235.522 | 40320.5 | 40336.5 | 40353 | 39976 | 29091.5
1239.823 | 41779 | 41771 | 41809 | 41457.5 | 30538.5
1244.119 | 41966 | 41902 | 41925.5 | 41618.5 | 30778
1248.41 | 43058.5 | 42976 | 43031 | 42749.5 | 31858
1252.697 | 42247 | 42120 | 42234.5 | 41970 | 31129.5
1256.979 | 43218 | 43112 | 43198.5 | 42931.5 | 32023.5
1261.256 | 44244 | 44115 | 44157 | 43895.5 | 33005
1265.528 | 43087.5 | 42962.5 | 42980.5 | 42761 | 31965.5
1269.795 | 43751 | 43585.5 | 43623.5 | 43415.5 | 32557.5
1274.058 | 43929 | 43714.5 | 43767 | 43568.5 | 32811.5
1278.316 | 43609.5 | 43427 | 43463 | 43287.5 | 32539.5
1282.569 | 43781.5 | 43618.5 | 43639.5 | 43496.5 | 32698.5
1286.817 | 43508.5 | 43322 | 43334 | 43174 | 32448.5
1291.06 | 43408 | 43140.5 | 43180.5 | 43038.5 | 32410.5
1295.299 | 43446 | 43153 | 43194 | 43033 | 32370.5
1299.533 | 43712.5 | 43466 | 43479.5 | 43318.5 | 32598.5
1303.761 | 43063.5 | 42771 | 42761.5 | 42599 | 31941
1307.985 | 43103 | 42819 | 42791.5 | 42619 | 32020
1312.205 | 42350 | 42040 | 42005 | 41816 | 31388
1316.419 | 40717 | 40449.5 | 40393.5 | 40211.5 | 30070
1320.628 | 40012 | 39749.5 | 39680.5 | 39507 | 29555
1324.833 | 38614.5 | 38285 | 38227.5 | 38099.5 | 28366.5
1329.033 | 38106 | 37824.5 | 37734.5 | 37589 | 28107
1333.228 | 36963.5 | 36623 | 36546.5 | 36379 | 27100.5
1337.418 | 36481 | 36181.5 | 36064.5 | 35872.5 | 26783
1341.603 | 34703 | 34403.5 | 34271 | 34072.5 | 25188.5
1345.783 | 33781 | 33516 | 33370.5 | 33170.5 | 24521
1349.958 | 32019 | 31711 | 31578 | 31359 | 22870.5
1354.129 | 30699.5 | 30370 | 30211 | 29932 | 21726
1358.294 | 28923.5 | 28601.5 | 28414 | 28124 | 20061
1362.455 | 27552 | 27279.5 | 27080 | 26784 | 18990
1366.611 | 26588 | 26297.5 | 26061 | 25765 | 18126.5
1370.762 | 25257 | 24946.5 | 24663.5 | 24413.5 | 16910
1374.908 | 24639.5 | 24348 | 24105 | 23820 | 16656
1379.049 | 22822.5 | 22516.5 | 22298 | 22016.5 | 15068
1383.185 | 23371.5 | 23038.5 | 22787.5 | 22494 | 15761
1387.316 | 22039.5 | 21755.5 | 21462.5 | 21179.5 | 14384
1391.442 | 21676 | 21369 | 21106.5 | 20814.5 | 14068
1395.563 | 22585.5 | 22318.5 | 22059 | 21781.5 | 15037.5
1399.68 | 21850 | 21585 | 21324.5 | 21039 | 14166.5
1403.791 | 22637.5 | 22341 | 22112.5 | 21794.5 | 14887.5
1407.898 | 22541.5 | 22179.5 | 21979 | 21684.5 | 14824
1411.999 | 22660 | 22358.5 | 22130 | 21839 | 14918
1416.096 | 23117.5 | 22798 | 22568.5 | 22281.5 | 15389.5
1420.187 | 22764 | 22423 | 22178 | 21893.5 | 15094
1424.274 | 23023.5 | 22749.5 | 22470 | 22201 | 15461.5
1428.356 | 23031.5 | 22717.5 | 22486 | 22192 | 15496.5
1432.432 | 23140 | 22834 | 22614.5 | 22322.5 | 15715.5
1436.504 | 22629.5 | 22302 | 22094 | 21804.5 | 15257.5
1440.571 | 23013 | 22682.5 | 22481.5 | 22179.5 | 15632.5
1444.633 | 22665.5 | 22369.5 | 22113 | 21848.5 | 15334.5
1448.689 | 22383.5 | 22086.5 | 21842.5 | 21585.5 | 15101
1452.741 | 22802 | 22496.5 | 22275 | 22008 | 15618.5
1456.788 | 22558.5 | 22251.5 | 22011 | 21788 | 15384.5
1460.83 | 22599.5 | 22304 | 22071.5 | 21820.5 | 15520
1464.867 | 22920.5 | 22590.5 | 22384 | 22151 | 15903
1468.898 | 23127.5 | 22752 | 22548 | 22325.5 | 16001.5
1472.925 | 22775.5 | 22415 | 22216 | 22002.5 | 15784
1476.947 | 22854 | 22576.5 | 22308.5 | 22120.5 | 15897
1480.963 | 22256.5 | 22005.5 | 21713.5 | 21539 | 15383
1484.975 | 22638 | 22301 | 22066.5 | 21894.5 | 15748.5
1488.982 | 22487.5 | 22171.5 | 21949 | 21796.5 | 15734.5
1492.983 | 22413.5 | 22135 | 21894 | 21727 | 15765.5
1496.98 | 21908 | 21694 | 21453 | 21295 | 15366.5
1500.971 | 22355 | 22150.5 | 21945.5 | 21785 | 15917.5
1504.958 | 21604 | 21380 | 21183 | 21017 | 15188
1508.939 | 22467.5 | 22212.5 | 22064 | 21871 | 16077
1512.915 | 21905.5 | 21683 | 21473 | 21301 | 15534.5
1516.887 | 22066 | 21751.5 | 21601.5 | 21414.5 | 15684
1520.853 | 21835 | 21540 | 21349.5 | 21200 | 15472.5
1524.814 | 22482 | 22196.5 | 22003 | 21837.5 | 16203
1528.77 | 21852.5 | 21593 | 21368.5 | 21234.5 | 15504
1532.721 | 21903.5 | 21600.5 | 21372.5 | 21216 | 15548
1536.667 | 22242 | 21985.5 | 21742.5 | 21606 | 16004.5
1540.608 | 20988 | 20716 | 20499.5 | 20382.5 | 14914
1544.543 | 21622 | 21359 | 21141 | 20993.5 | 15498
1548.474 | 20751 | 20485.5 | 20304 | 20163 | 14678
1552.399 | 21105.5 | 20822 | 20662 | 20508 | 15107.5
1556.32 | 20988 | 20734.5 | 20544 | 20398.5 | 15041
1560.235 | 20260 | 20004 | 19783.5 | 19671 | 14459
1564.145 | 20378.5 | 20091 | 19873.5 | 19763.5 | 14543
1568.05 | 19923 | 19636.5 | 19407.5 | 19309.5 | 14154.5
1571.95 | 19947.5 | 19713 | 19490.5 | 19354 | 14311.5
1575.845 | 19269.5 | 19016 | 18798.5 | 18698 | 13657.5
1579.734 | 19305 | 19099.5 | 18879.5 | 18757 | 13804.5
1583.619 | 18883 | 18660 | 18461.5 | 18369.5 | 13486
1587.498 | 18369.5 | 18167 | 17949.5 | 17820.5 | 12983
1591.372 | 18795.5 | 18624 | 18440 | 18273 | 13503.5
1595.241 | 18079.5 | 17903.5 | 17734 | 17571 | 12846.5
1599.105 | 17645.5 | 17441.5 | 17252.5 | 17087 | 12395
1602.964 | 17383 | 17196.5 | 17043.5 | 16847.5 | 12261
1606.818 | 16983.5 | 16816.5 | 16634.5 | 16444 | 11916.5
1610.666 | 16977.5 | 16875.5 | 16677 | 16473.5 | 12052.5
1614.509 | 16982.5 | 16878.5 | 16665 | 16493 | 12061
1618.347 | 16103.5 | 15984.5 | 15798 | 15627 | 11241.5
1622.18 | 16035 | 15913 | 15736.5 | 15546.5 | 11230.5
1626.008 | 15862.5 | 15760 | 15504 | 15377 | 11091
1629.83 | 15688.5 | 15556.5 | 15305.5 | 15159.5 | 10957
1633.647 | 15618 | 15491 | 15225.5 | 15102 | 10963.5
1637.459 | 15067.5 | 14911 | 14646.5 | 14540.5 | 10429.5
1641.266 | 14837 | 14666.5 | 14452 | 14307 | 10226
1645.068 | 14610 | 14426.5 | 14222.5 | 14069 | 10032
1648.864 | 14243 | 14056 | 13862.5 | 13719.5 | 9801.5
1652.656 | 14170 | 13989 | 13804.5 | 13626 | 9703.5
1656.442 | 13871.5 | 13732 | 13509 | 13358 | 9512.5
1660.222 | 13724 | 13590 | 13376 | 13199.5 | 9419.5
1663.998 | 13609 | 13464 | 13269 | 13087.5 | 9340
1667.768 | 12863.5 | 12716 | 12498 | 12347.5 | 8673.5
1671.533 | 12120 | 12008 | 11824 | 11652.5 | 8086.5
1675.293 | 11696.5 | 11616.5 | 11427.5 | 11247 | 7632
1679.048 | 11505.5 | 11396.5 | 11183.5 | 11027.5 | 7510.5
1682.797 | 10585 | 10494.5 | 10271 | 10098.5 | 6673
1686.541 | 10095.5 | 10047.5 | 9799.5 | 9652.5 | 6300.5
1690.28 | 9274 | 9267 | 9004.5 | 8878 | 5589
1694.013 | 8152 | 8182 | 7923.5 | 7789.5 | 4603.5
1697.742 | 8250.5 | 8224 | 7962.5 | 7857.5 | 4693
1701.465 | 8290 | 8232 | 8019.5 | 7894 | 4788
1705.182 | 7663.5 | 7604.5 | 7365.5 | 7264 | 4258
1708.895 | 7471 | 7439.5 | 7184 | 7087 | 4101
1712.602 | 7904 | 7902 | 7634.5 | 7542.5 | 4560.5
1716.304 | 7928 | 7855 | 7578 | 7496.5 | 4584
1720 | 7969 | 7910 | 7639.5 | 7550.5 | 4671.5
1723.692 | 7682.5 | 7661 | 7397.5 | 7332.5 | 4464
1727.378 | 7193 | 7198.5 | 6926 | 6870 | 4031.5
1731.058 | 7612.5 | 7654 | 7353 | 7286 | 4472
1734.733 | 7594 | 7620.5 | 7318.5 | 7238 | 4484.5
1738.403 | 7469.5 | 7449.5 | 7171.5 | 7106 | 4340.5
1742.068 | 8212 | 8199 | 7953.5 | 7837 | 5020
1745.728 | 7826 | 7792 | 7584.5 | 7464.5 | 4643.5
1749.382 | 8274 | 8231 | 8036 | 7907.5 | 5108
1753.03 | 8135 | 8101 | 7933 | 7804 | 5111
1756.674 | 7864.5 | 7841.5 | 7671.5 | 7542.5 | 4841
1760.312 | 7948 | 7937.5 | 7768.5 | 7628 | 5013
1763.944 | 7836 | 7808.5 | 7650 | 7498 | 4918.5
1767.572 | 7759 | 7761 | 7579 | 7433.5 | 4917.5
1771.193 | 7487.5 | 7449.5 | 7270 | 7139.5 | 4698.5
1774.81 | 7792 | 7752.5 | 7598.5 | 7445 | 4995.5
1778.421 | 7830 | 7803.5 | 7620 | 7511 | 5072.5
1782.027 | 7601 | 7590 | 7395 | 7293 | 4836
1785.628 | 7449.5 | 7454.5 | 7242 | 7154.5 | 4739.5
1789.223 | 7544.5 | 7505.5 | 7314.5 | 7211.5 | 4839
1792.812 | 7185 | 7157 | 6971 | 6863.5 | 4579.5
1796.397 | 6995.5 | 6985.5 | 6816.5 | 6729.5 | 4443
1799.976 | 7703 | 7720.5 | 7537.5 | 7444.5 | 5176.5
1803.549 | 7327.5 | 7352 | 7143 | 7041 | 4774.5
1807.117 | 7066 | 7061.5 | 6885 | 6775.5 | 4566.5
1810.68 | 7907.5 | 7901 | 7731.5 | 7611.5 | 5441.5
1814.237 | 6874.5 | 6874.5 | 6673 | 6580.5 | 4418.5
1817.789 | 7473.5 | 7464 | 7250.5 | 7153 | 5067
1821.336 | 7596.5 | 7598 | 7429.5 | 7342 | 5243
1824.877 | 6783 | 6813.5 | 6652 | 6560.5 | 4493
1828.412 | 7135.5 | 7151.5 | 6997.5 | 6888.5 | 4863.5
1831.943 | 6856 | 6877 | 6725.5 | 6632 | 4616
1835.467 | 6580.5 | 6578.5 | 6431 | 6336 | 4358.5
1838.987 | 7093 | 7087.5 | 6960.5 | 6829.5 | 4900
1842.501 | 6868 | 6869.5 | 6742 | 6611 | 4705.5
1846.009 | 6637.5 | 6650.5 | 6533.5 | 6422 | 4552.5
1849.512 | 6393.5 | 6400 | 6281.5 | 6185.5 | 4301.5
1853.009 | 6543 | 6519 | 6416.5 | 6326 | 4477
1856.501 | 7602 | 7572.5 | 7454 | 7350.5 | 5596
1859.988 | 6317.5 | 6298.5 | 6176 | 6096.5 | 4323.5
1863.469 | 6807.5 | 6804 | 6688.5 | 6595.5 | 4836
1866.945 | 6417.5 | 6442 | 6305.5 | 6238.5 | 4481.5
1870.415 | 6943 | 6952 | 6813 | 6758.5 | 5046.5
1873.88 | 6669 | 6652 | 6502.5 | 6449 | 4780.5
1877.339 | 7025.5 | 7025 | 6870 | 6814 | 5135.5
1880.793 | 6746.5 | 6748 | 6623 | 6577.5 | 4903
1884.241 | 6805.5 | 6838 | 6698.5 | 6647 | 4953.5
1887.683 | 6224.5 | 6227.5 | 6090 | 6046 | 4402
1891.121 | 6121 | 6054.5 | 5947 | 5884.5 | 4250
1894.552 | 6265.5 | 6220.5 | 6112.5 | 6055.5 | 4389.5
1897.978 | 6528 | 6508 | 6387 | 6348.5 | 4729.5
1901.399 | 6158.5 | 6144 | 6044 | 5976 | 4387.5