## 1204091U1_01
Filename-->
Mode/Unit-->
Int.time[ms]--> | 140 | 140 | 140 | 140 | 140
NrOfAverages--> | 2 | 2 | 2 | 2 | 2
Smoothing--> | 0 | 0 | 0 | 0 | 0
Wavelength [nm] | measurement 1 | measurement 2 | measurement 3 | measurement 4 | measurement 5
1014.479 | 24531 | 24790 | 24420.5 | 24272 | 24067
1019.013 | 26227.5 | 26503.5 | 26123.5 | 25962 | 25737.5
1023.542 | 27846.5 | 28146 | 27720.5 | 27556 | 27316.5
1028.068 | 28832 | 29142 | 28716.5 | 28547 | 28284.5
1032.588 | 30151 | 30461 | 29998.5 | 29801.5 | 29551.5
1037.104 | 32020.5 | 32377 | 31863 | 31688 | 31401
1041.616 | 33340.5 | 33704.5 | 33190.5 | 33002.5 | 32701.5
1046.122 | 35239 | 35601.5 | 35068 | 34869.5 | 34555
1050.625 | 35618.5 | 36012 | 35439 | 35229.5 | 34927
1055.122 | 36828.5 | 37216.5 | 36633 | 36420.5 | 36121.5
1059.616 | 37362 | 37725 | 37173.5 | 36930 | 36626.5
1064.104 | 39211 | 39570 | 39003 | 38740 | 38429.5
1068.588 | 40441 | 40804.5 | 40205 | 39921.5 | 39622
1073.067 | 41768 | 42125.5 | 41532 | 41242.5 | 40931
1077.542 | 42506 | 42906 | 42298 | 41993 | 41665.5
1082.012 | 43710 | 44106 | 43501.5 | 43161.5 | 42843
1086.477 | 44923 | 45310.5 | 44687 | 44369 | 43998.5
1090.938 | 44739 | 45138 | 44523.5 | 44208.5 | 43822.5
1095.394 | 47379 | 47801.5 | 47188 | 46859 | 46439
1099.846 | 47471.5 | 47893 | 47286.5 | 46943 | 46472.5
1104.293 | 48366.5 | 48781 | 48174.5 | 47840.5 | 47329.5
1108.735 | 48431.5 | 48888 | 48283 | 47935.5 | 47369
1113.173 | 49311 | 49782.5 | 49203.5 | 48857 | 48166
1117.606 | 48909 | 49381.5 | 48834.5 | 48482 | 47688.5
1122.034 | 49060.5 | 49554 | 49072 | 48721 | 47730
1126.457 | 47966 | 48483 | 48069 | 47732 | 46516.5
1130.876 | 46956.5 | 47450.5 | 47096 | 46826.5 | 45318
1135.291 | 46281 | 46800 | 46461.5 | 46245 | 44473.5
1139.7 | 44727.5 | 45266.5 | 45008 | 44771.5 | 42826
1144.105 | 44745 | 45292.5 | 45026.5 | 44768 | 42799.5
1148.506 | 46051 | 46582 | 46301 | 46039.5 | 44127
1152.901 | 48156 | 48676 | 48336.5 | 48075 | 46288
1157.292 | 49782 | 50319.5 | 49909.5 | 49636.5 | 48050.5
1161.678 | 51698.5 | 52253 | 51807 | 51501.5 | 50069.5
1166.06 | 52338.5 | 52904 | 52407 | 52071 | 50782.5
1170.437 | 52553 | 53095.5 | 52571.5 | 52227.5 | 50996.5
1174.809 | 51304 | 51817 | 51310 | 50932 | 49772
1179.176 | 51420 | 51932.5 | 51464.5 | 51048 | 49914
1183.539 | 51060 | 51545 | 51114 | 50719.5 | 49498.5
1187.897 | 50658 | 51191 | 50762.5 | 50402.5 | 49073
1192.25 | 49680 | 50187.5 | 49784.5 | 49419.5 | 48029
1196.599 | 49002.5 | 49514.5 | 49176.5 | 48795 | 47318
1200.942 | 48862.5 | 49364 | 49046 | 48680 | 47157
1205.281 | 48023.5 | 48520.5 | 48200 | 47843.5 | 46299
1209.616 | 48603.5 | 49144.5 | 48826 | 48471 | 46925.5
1213.945 | 49195.5 | 49691.5 | 49359 | 48987.5 | 47535
1218.27 | 49147 | 49657 | 49288 | 48903.5 | 47550
1222.59 | 49514 | 50018.5 | 49601.5 | 49220 | 47997.5
1226.905 | 50203.5 | 50693 | 50239.5 | 49819.5 | 48710.5
1231.216 | 50064.5 | 50523 | 50026.5 | 49641 | 48600.5
1235.522 | 49877.5 | 50338.5 | 49802 | 49374.5 | 48459.5
1239.823 | 50493.5 | 50932 | 50431.5 | 49966.5 | 49121.5
1244.119 | 49853 | 50301 | 49774.5 | 49330.5 | 48526.5
1248.41 | 50377.5 | 50806.5 | 50278.5 | 49821.5 | 49059
1252.697 | 49066 | 49497 | 48940 | 48510.5 | 47774
1256.979 | 49646.5 | 50070 | 49539 | 49085 | 48350.5
1261.256 | 50282.5 | 50705 | 50153.5 | 49727 | 48996.5
1265.528 | 48798 | 49244 | 48673 | 48262 | 47543
1269.795 | 49255.5 | 49669 | 49106 | 48685.5 | 47991.5
1274.058 | 49179.5 | 49574.5 | 49035.5 | 48642 | 47920.5
1278.316 | 48680 | 49060.5 | 48553.5 | 48150 | 47427
1282.569 | 48723 | 49129 | 48609.5 | 48192.5 | 47452
1286.817 | 48281 | 48705 | 48224 | 47769.5 | 47052
1291.06 | 47989.5 | 48411.5 | 47940.5 | 47492.5 | 46762.5
1295.299 | 47945.5 | 48326 | 47815.5 | 47394.5 | 46627
1299.533 | 48182.5 | 48567 | 48067.5 | 47646 | 46845
1303.761 | 47349 | 47731 | 47305.5 | 46823 | 46041.5
1307.985 | 47319 | 47676.5 | 47258 | 46821.5 | 46013
1312.205 | 46462.5 | 46850.5 | 46365 | 45933 | 45154
1316.419 | 44627.5 | 45055 | 44606.5 | 44136 | 43391
1320.628 | 43725 | 44172.5 | 43735.5 | 43327 | 42547.5
1324.833 | 42259.5 | 42665 | 42231.5 | 41834.5 | 41039.5
1329.033 | 41787.5 | 42174 | 41737.5 | 41365.5 | 40551
1333.228 | 40755 | 41136 | 40731 | 40347 | 39512
1337.418 | 40516.5 | 40841 | 40458 | 40107.5 | 39244
1341.603 | 38949 | 39284 | 38936.5 | 38612 | 37704.5
1345.783 | 38410.5 | 38752 | 38416.5 | 38072 | 37172.5
1349.958 | 37258.5 | 37580 | 37289.5 | 36904.5 | 36003
1354.129 | 36681 | 36968.5 | 36730 | 36334.5 | 35421.5
1358.294 | 35843 | 36176 | 35922 | 35575.5 | 34624
1362.455 | 34938 | 35270 | 35036 | 34687.5 | 33698
1366.611 | 34141 | 34454.5 | 34246 | 33930 | 32881
1370.762 | 32959 | 33262.5 | 33085.5 | 32759 | 31705
1374.908 | 32357.5 | 32649 | 32526.5 | 32209 | 31130.5
1379.049 | 30569.5 | 30821.5 | 30739.5 | 30454.5 | 29362.5
1383.185 | 31148.5 | 31373 | 31312 | 31056.5 | 29964.5
1387.316 | 29933.5 | 30154 | 30113 | 29843 | 28718
1391.442 | 29506.5 | 29731 | 29707.5 | 29431.5 | 28282
1395.563 | 30402.5 | 30617.5 | 30587 | 30301.5 | 29165
1399.68 | 29416.5 | 29682.5 | 29630.5 | 29329 | 28187
1403.791 | 29698 | 29975.5 | 29957.5 | 29634 | 28484
1407.898 | 29224.5 | 29483 | 29418 | 29172 | 27983.5
1411.999 | 29305 | 29580 | 29510.5 | 29247.5 | 28015.5
1416.096 | 29601 | 29858.5 | 29823.5 | 29558.5 | 28347.5
1420.187 | 29006 | 29262 | 29207 | 28930.5 | 27769
1424.274 | 29077 | 29323.5 | 29275.5 | 28995 | 27876.5
1428.356 | 28959 | 29171 | 29143.5 | 28900 | 27777.5
1432.432 | 28967.5 | 29159 | 29106 | 28854.5 | 27756.5
1436.504 | 28286.5 | 28489 | 28460.5 | 28158 | 27109.5
1440.571 | 28574 | 28758 | 28743.5 | 28447 | 27422
1444.633 | 28047 | 28210.5 | 28231.5 | 27905.5 | 26912
1448.689 | 27615.5 | 27775 | 27757.5 | 27473.5 | 26503.5
1452.741 | 27945.5 | 28081 | 28029.5 | 27766 | 26798
1456.788 | 27587 | 27687 | 27667 | 27402.5 | 26445.5
1460.83 | 27451 | 27591.5 | 27548.5 | 27294.5 | 26342
1464.867 | 27544.5 | 27726 | 27674.5 | 27420.5 | 26507.5
1468.898 | 27624.5 | 27813 | 27777.5 | 27482.5 | 26610.5
1472.925 | 27081.5 | 27279.5 | 27248.5 | 26971.5 | 26088.5
1476.947 | 27112 | 27300 | 27260.5 | 26971 | 26117.5
1480.963 | 26456 | 26625.5 | 26579 | 26311 | 25451.5
1484.975 | 26754 | 26930.5 | 26858 | 26594 | 25763.5
1488.982 | 26485 | 26648.5 | 26580.5 | 26321 | 25512
1492.983 | 26296.5 | 26487.5 | 26404 | 26119.5 | 25343
1496.98 | 25707 | 25919.5 | 25768 | 25515.5 | 24770.5
1500.971 | 25995.5 | 26186.5 | 26047 | 25802.5 | 25099.5
1504.958 | 25098 | 25261 | 25169 | 24940.5 | 24208.5
1508.939 | 25812.5 | 26010 | 25900 | 25654.5 | 24953.5
1512.915 | 25203 | 25365.5 | 25280 | 25004.5 | 24302
1516.887 | 25281 | 25394.5 | 25322 | 25049.5 | 24363
1520.853 | 24963.5 | 25098 | 25020 | 24771 | 24070.5
1524.814 | 25494.5 | 25669.5 | 25554 | 25352 | 24645
1528.77 | 24842 | 25052 | 24897 | 24680 | 23973.5
1532.721 | 24782.5 | 24954.5 | 24844.5 | 24625 | 23921.5
1536.667 | 25069 | 25211 | 25112 | 24904.5 | 24205
1540.608 | 23829.5 | 23956 | 23871 | 23656 | 22975
1544.543 | 24453 | 24560.5 | 24494.5 | 24277 | 23606.5
1548.474 | 23549.5 | 23677.5 | 23589 | 23374 | 22706.5
1552.399 | 23834 | 23966 | 23909 | 23671.5 | 23032.5
1556.32 | 23696.5 | 23843 | 23784.5 | 23546 | 22906
1560.235 | 22901.5 | 23036 | 22993 | 22780 | 22109.5
1564.145 | 22970.5 | 23117 | 23092 | 22879.5 | 22191
1568.05 | 22481.5 | 22616.5 | 22579.5 | 22371.5 | 21700
1571.95 | 22495.5 | 22634 | 22602.5 | 22382.5 | 21717
1575.845 | 21770 | 21951.5 | 21907 | 21673 | 21002.5
1579.734 | 21807.5 | 21976 | 21914 | 21696.5 | 21051.5
1583.619 | 21350 | 21491 | 21441 | 21250.5 | 20583
1587.498 | 20776.5 | 20939 | 20864.5 | 20701.5 | 19992.5
1591.372 | 21145.5 | 21296.5 | 21234 | 21066 | 20336.5
1595.241 | 20324.5 | 20447.5 | 20429 | 20249 | 19529
1599.105 | 19724.5 | 19902 | 19884 | 19697 | 18946.5
1602.964 | 19338 | 19453.5 | 19468 | 19329 | 18526.5
1606.818 | 18794 | 18871 | 18907 | 18786.5 | 17948
1610.666 | 18595.5 | 18676 | 18727 | 18598.5 | 17754
1614.509 | 18352 | 18453.5 | 18550 | 18389.5 | 17497.5
1618.347 | 17184 | 17298.5 | 17382.5 | 17269 | 16308
1622.18 | 16757.5 | 16863.5 | 17007 | 16870.5 | 15843
1626.008 | 16222.5 | 16307 | 16455 | 16347 | 15270.5
1629.83 | 15651.5 | 15741 | 15906 | 15791 | 14716
1633.647 | 15274.5 | 15363.5 | 15532 | 15407.5 | 14330.5
1637.459 | 14440.5 | 14543 | 14735 | 14595.5 | 13515.5
1641.266 | 14079.5 | 14163.5 | 14339 | 14238 | 13167.5
1645.068 | 13693 | 13785.5 | 13923 | 13857 | 12770
1648.864 | 13349.5 | 13456 | 13590 | 13520 | 12480.5
1652.656 | 13246 | 13357.5 | 13443 | 13411.5 | 12383
1656.442 | 12646 | 12763 | 12828.5 | 12811.5 | 11792.5
1660.222 | 12019.5 | 12147.5 | 12224 | 12187.5 | 11182.5
1663.998 | 11507 | 11638.5 | 11675.5 | 11645 | 10698.5
1667.768 | 10611.5 | 10706 | 10754.5 | 10703 | 9819
1671.533 | 10001.5 | 10083.5 | 10136.5 | 10079.5 | 9238
1675.293 | 9787 | 9880.5 | 9901 | 9849.5 | 9029
1679.048 | 10098.5 | 10194.5 | 10229 | 10195.5 | 9349
1682.797 | 9911 | 10036 | 10045.5 | 9999.5 | 9153
1686.541 | 10360.5 | 10449 | 10491 | 10436 | 9567
1690.28 | 10461.5 | 10515.5 | 10615 | 10529.5 | 9684
1694.013 | 9957 | 10037 | 10112 | 10026.5 | 9160.5
1697.742 | 10385 | 10446 | 10559 | 10480.5 | 9591
1701.465 | 10877 | 10926.5 | 11052.5 | 10973.5 | 10057
1705.182 | 10663 | 10731.5 | 10835 | 10796 | 9834
1708.895 | 10609.5 | 10676.5 | 10814 | 10761.5 | 9809
1712.602 | 11022.5 | 11110.5 | 11260.5 | 11203 | 10257
1716.304 | 11005 | 11080 | 11226 | 11165 | 10255.5
1720 | 11159 | 11229 | 11381 | 11335.5 | 10413
1723.692 | 10956 | 11029.5 | 11192 | 11138 | 10236.5
1727.378 | 10530.5 | 10592 | 10754 | 10711.5 | 9799.5
1731.058 | 11020 | 11064 | 11246 | 11173.5 | 10291
1734.733 | 11054.5 | 11142 | 11285 | 11236.5 | 10345.5
1738.403 | 10900 | 10996.5 | 11143.5 | 11095.5 | 10227.5
1742.068 | 11543 | 11605.5 | 11747 | 11711.5 | 10827
1745.728 | 10940 | 11008 | 11130.5 | 11098.5 | 10214.5
1749.382 | 11103.5 | 11184 | 11307 | 11263.5 | 10406.5
1753.03 | 10764 | 10831 | 10920.5 | 10885 | 10086.5
1756.674 | 10389 | 10488 | 10569.5 | 10550.5 | 9717.5
1760.312 | 10408 | 10468.5 | 10590.5 | 10555.5 | 9727
1763.944 | 10257.5 | 10278.5 | 10416 | 10403 | 9576
1767.572 | 10194.5 | 10229.5 | 10371 | 10339.5 | 9549
1771.193 | 9909 | 9933 | 10077 | 10060 | 9254
1774.81 | 10227 | 10250 | 10414.5 | 10382 | 9596.5
1778.421 | 10238.5 | 10280 | 10427 | 10386.5 | 9607
1782.027 | 9971.5 | 10010 | 10140.5 | 10105 | 9336
1785.628 | 9721 | 9780.5 | 9908 | 9872.5 | 9123.5
1789.223 | 9783.5 | 9796.5 | 9952 | 9913 | 9171
1792.812 | 9432.5 | 9457 | 9620 | 9582.5 | 8851
1796.397 | 9261 | 9285.5 | 9444 | 9398 | 8674.5
1799.976 | 9965.5 | 10011.5 | 10152 | 10125 | 9405
1803.549 | 9572.5 | 9634 | 9786.5 | 9720 | 9052.5
1807.117 | 9273.5 | 9335 | 9483 | 9430.5 | 8746
1810.68 | 10094 | 10130 | 10268 | 10224 | 9565
1814.237 | 9050.5 | 9105.5 | 9252 | 9215.5 | 8554
1817.789 | 9616.5 | 9676.5 | 9778.5 | 9743 | 9104
1821.336 | 9740 | 9815.5 | 9928 | 9843 | 9255
1824.877 | 8933.5 | 8985 | 9117.5 | 9068 | 8452
1828.412 | 9233.5 | 9277.5 | 9385.5 | 9349 | 8736
1831.943 | 8894 | 8917.5 | 9019.5 | 8987.5 | 8388.5
1835.467 | 8514 | 8545 | 8641 | 8621 | 8025
1838.987 | 8946.5 | 8959.5 | 9066.5 | 9028 | 8466.5
1842.501 | 8665.5 | 8672.5 | 8787.5 | 8745 | 8194.5
1846.009 | 8372.5 | 8365.5 | 8485.5 | 8446 | 7892.5
1849.512 | 8052 | 8065.5 | 8162.5 | 8129.5 | 7590
1853.009 | 8118.5 | 8136.5 | 8227.5 | 8200 | 7660.5
1856.501 | 9113 | 9122.5 | 9225 | 9198 | 8677
1859.988 | 7802.5 | 7796 | 7922.5 | 7882 | 7343
1863.469 | 8277 | 8258.5 | 8405.5 | 8339.5 | 7824
1866.945 | 7868 | 7885.5 | 8008 | 7967.5 | 7461
1870.415 | 8413 | 8440 | 8568.5 | 8500.5 | 8010
1873.88 | 8153 | 8168 | 8285 | 8243.5 | 7757
1877.339 | 8511 | 8530 | 8657 | 8629 | 8131
1880.793 | 8232 | 8270 | 8370.5 | 8366.5 | 7866.5
1884.241 | 8342.5 | 8375.5 | 8464 | 8423.5 | 7956.5
1887.683 | 7708.5 | 7730.5 | 7823 | 7792 | 7341
1891.121 | 7578 | 7608.5 | 7677.5 | 7643.5 | 7205.5
1894.552 | 7720 | 7756.5 | 7809.5 | 7798.5 | 7337
1897.978 | 7963 | 7992.5 | 8061 | 8046 | 7609
1901.399 | 7567 | 7606.5 | 7664.5 | 7643.5 | 7199