## 1204091U1_01
Filename-->
Mode/Unit-->
Int.time[ms]--> | 140 | 140 | 140 | 140 | 140
NrOfAverages--> | 2 | 2 | 2 | 2 | 2
Smoothing--> | 0 | 0 | 0 | 0 | 0
Wavelength [nm] | meaurement 1 | measurement 2 | measurement 3 | measurement 4 | measurement 5
1014.479 | 25448.5 | 26130 | 26432.5 | 26035.5 | 26040.5
1019.013 | 27206 | 27920 | 28232 | 27831.5 | 27852.5
1023.542 | 28844 | 29603 | 29920.5 | 29500.5 | 29531.5
1028.068 | 29861 | 30688 | 31024 | 30569.5 | 30598.5
1032.588 | 31205 | 32070 | 32427.5 | 31924 | 31970
1037.104 | 33147 | 34063.5 | 34446 | 33926.5 | 33969
1041.616 | 34486 | 35482.5 | 35838 | 35304.5 | 35349
1046.122 | 36416.5 | 37428 | 37825 | 37250 | 37315.5
1050.625 | 36858.5 | 37926 | 38298.5 | 37720.5 | 37775
1055.122 | 38125.5 | 39229.5 | 39599.5 | 39022 | 39063.5
1059.616 | 38718.5 | 39850.5 | 40232 | 39616 | 39674.5
1064.104 | 40617 | 41788 | 42182.5 | 41561 | 41607
1068.588 | 41878 | 43108.5 | 43490.5 | 42858 | 42900.5
1073.067 | 43298 | 44531.5 | 44937 | 44275 | 44332.5
1077.542 | 44062.5 | 45329.5 | 45768.5 | 45093 | 45143.5
1082.012 | 45276 | 46567 | 47043 | 46322.5 | 46375
1086.477 | 46430 | 47752 | 48207 | 47488.5 | 47539.5
1090.938 | 46165 | 47505 | 47958 | 47233 | 47295
1095.394 | 48678.5 | 50044.5 | 50519 | 49761 | 49818
1099.846 | 48587 | 49984.5 | 50457 | 49684.5 | 49741.5
1104.293 | 49225 | 50596 | 51103.5 | 50324 | 50395
1108.735 | 48908.5 | 50322.5 | 50851 | 50035 | 50115.5
1113.173 | 49278 | 50693.5 | 51237.5 | 50392 | 50491
1117.606 | 48235 | 49651 | 50172 | 49332.5 | 49438
1122.034 | 47719 | 49111 | 49619.5 | 48796 | 48877.5
1126.457 | 45863.5 | 47227 | 47721.5 | 46914 | 47000
1130.876 | 44070 | 45403 | 45905.5 | 45099.5 | 45161.5
1135.291 | 42848 | 44139.5 | 44618.5 | 43829 | 43872.5
1139.7 | 41022 | 42316.5 | 42767 | 41978 | 42004.5
1144.105 | 40901.5 | 42201 | 42658.5 | 41869 | 41892.5
1148.506 | 42137.5 | 43506.5 | 43972.5 | 43170 | 43199
1152.901 | 44335.5 | 45718 | 46178.5 | 45382.5 | 45423.5
1157.292 | 46099 | 47541.5 | 48038 | 47197 | 47227
1161.678 | 48180.5 | 49679 | 50152 | 49307.5 | 49323
1166.06 | 48901.5 | 50439 | 50919 | 50075 | 50098
1170.437 | 49157.5 | 50684 | 51190 | 50322 | 50342
1174.809 | 48032.5 | 49527.5 | 50019 | 49155 | 49166.5
1179.176 | 48215 | 49674.5 | 50173.5 | 49288.5 | 49282.5
1183.539 | 47661 | 49110.5 | 49593 | 48738.5 | 48723
1187.897 | 46984.5 | 48414.5 | 48891.5 | 48035 | 48063.5
1192.25 | 45716.5 | 47150.5 | 47609 | 46761.5 | 46780
1196.599 | 44828 | 46231.5 | 46701 | 45846 | 45842
1200.942 | 44541 | 45928 | 46406.5 | 45526 | 45539
1205.281 | 43639 | 44995 | 45515 | 44627 | 44649.5
1209.616 | 44286 | 45643 | 46154.5 | 45268.5 | 45264.5
1213.945 | 44991 | 46368 | 46863.5 | 45990.5 | 45992
1218.27 | 45237.5 | 46598.5 | 47120.5 | 46230 | 46244
1222.59 | 45985.5 | 47366.5 | 47859 | 46983 | 47012
1226.905 | 47024 | 48437 | 48931.5 | 48044 | 48050.5
1231.216 | 47276 | 48687.5 | 49199 | 48288 | 48326
1235.522 | 47464.5 | 48887.5 | 49413.5 | 48491 | 48504.5
1239.823 | 48446.5 | 49845 | 50352 | 49453.5 | 49450
1244.119 | 48079.5 | 49478 | 49970 | 49104 | 49070.5
1248.41 | 48790.5 | 50203.5 | 50670.5 | 49817.5 | 49774
1252.697 | 47663.5 | 49109.5 | 49571.5 | 48689 | 48655.5
1256.979 | 48365 | 49797.5 | 50298.5 | 49375.5 | 49333
1261.256 | 49123 | 50548 | 51025.5 | 50110.5 | 50054.5
1265.528 | 47695.5 | 49102.5 | 49595 | 48706 | 48648
1269.795 | 48180 | 49572.5 | 50068 | 49153.5 | 49108.5
1274.058 | 48161.5 | 49523.5 | 50012.5 | 49118.5 | 49055.5
1278.316 | 47655.5 | 49005.5 | 49512 | 48615.5 | 48534
1282.569 | 47677 | 49012 | 49551.5 | 48615 | 48555
1286.817 | 47182.5 | 48520 | 49058.5 | 48120 | 48052.5
1291.06 | 46850 | 48174 | 48649 | 47766.5 | 47672
1295.299 | 46585.5 | 47919.5 | 48417 | 47524 | 47443.5
1299.533 | 46714.5 | 48000.5 | 48533 | 47587.5 | 47539.5
1303.761 | 45815 | 47122.5 | 47659.5 | 46680.5 | 46650.5
1307.985 | 45727 | 47033 | 47539 | 46592.5 | 46532
1312.205 | 44749.5 | 46074.5 | 46553.5 | 45614 | 45559.5
1316.419 | 42831.5 | 44129.5 | 44616.5 | 43692.5 | 43597.5
1320.628 | 41854 | 43114 | 43595 | 42651.5 | 42625.5
1324.833 | 40274.5 | 41484 | 41945.5 | 41035 | 40997
1329.033 | 39687 | 40895 | 41307.5 | 40415 | 40385.5
1333.228 | 38577.5 | 39755 | 40122.5 | 39264.5 | 39223.5
1337.418 | 38232.5 | 39328.5 | 39726 | 38863 | 38829.5
1341.603 | 36528 | 37612 | 38026 | 37168.5 | 37123.5
1345.783 | 35920 | 36945.5 | 37358.5 | 36480.5 | 36478.5
1349.958 | 34652.5 | 35682.5 | 36088.5 | 35211.5 | 35192.5
1354.129 | 34028.5 | 35053.5 | 35415 | 34576 | 34553.5
1358.294 | 33110 | 34102 | 34444.5 | 33630 | 33592.5
1362.455 | 32118 | 33074 | 33378.5 | 32636 | 32548.5
1366.611 | 31081.5 | 32003.5 | 32348 | 31580 | 31494
1370.762 | 29723 | 30602 | 30950 | 30139.5 | 30105
1374.908 | 29082 | 29899.5 | 30233.5 | 29472.5 | 29435.5
1379.049 | 27239 | 28023.5 | 28365 | 27605.5 | 27607
1383.185 | 27720.5 | 28498.5 | 28838 | 28107 | 28119
1387.316 | 26355.5 | 27142.5 | 27448.5 | 26726 | 26726.5
1391.442 | 25887 | 26654.5 | 26980.5 | 26244.5 | 26247
1395.563 | 26732 | 27479.5 | 27818.5 | 27081 | 27055.5
1399.68 | 25679.5 | 26439.5 | 26789 | 26019.5 | 26028.5
1403.791 | 25928 | 26681 | 27007.5 | 26260.5 | 26277
1407.898 | 25438.5 | 26220 | 26519 | 25760 | 25789
1411.999 | 25488 | 26266 | 26569 | 25803 | 25808.5
1416.096 | 25848 | 26627.5 | 26893 | 26136 | 26168.5
1420.187 | 25324.5 | 26084.5 | 26357 | 25625.5 | 25654
1424.274 | 25481.5 | 26254 | 26512.5 | 25789 | 25823
1428.356 | 25446 | 26191.5 | 26438.5 | 25739 | 25756.5
1432.432 | 25512 | 26264 | 26490.5 | 25795.5 | 25791
1436.504 | 24904.5 | 25642.5 | 25874 | 25168 | 25173
1440.571 | 25200 | 25942 | 26153.5 | 25469.5 | 25490
1444.633 | 24724.5 | 25453.5 | 25672 | 25007.5 | 25026
1448.689 | 24365 | 25100.5 | 25316 | 24673.5 | 24669
1452.741 | 24741.5 | 25431.5 | 25687 | 25037.5 | 25024
1456.788 | 24446 | 25120 | 25370 | 24721 | 24702.5
1460.83 | 24398 | 25061 | 25311.5 | 24674.5 | 24628.5
1464.867 | 24587 | 25234.5 | 25479 | 24856.5 | 24821
1468.898 | 24668.5 | 25345 | 25604 | 24941.5 | 24942
1472.925 | 24254.5 | 24899.5 | 25143 | 24500.5 | 24497
1476.947 | 24313.5 | 24967 | 25218 | 24550.5 | 24553
1480.963 | 23679 | 24338 | 24588.5 | 23892 | 23939
1484.975 | 23976.5 | 24629 | 24855.5 | 24189 | 24251.5
1488.982 | 23773 | 24436 | 24656.5 | 24015.5 | 24104
1492.983 | 23648 | 24296.5 | 24518 | 23895 | 23963
1496.98 | 23096.5 | 23768.5 | 23963.5 | 23364 | 23420.5
1500.971 | 23479.5 | 24127.5 | 24323 | 23732.5 | 23763
1504.958 | 22635 | 23271.5 | 23451.5 | 22878.5 | 22914.5
1508.939 | 23381 | 24015.5 | 24215 | 23641.5 | 23658
1512.915 | 22765.5 | 23397 | 23575.5 | 23017 | 23012.5
1516.887 | 22845 | 23449 | 23634.5 | 23120 | 23074
1520.853 | 22589.5 | 23201.5 | 23387.5 | 22845 | 22836
1524.814 | 23173 | 23801.5 | 23968.5 | 23428 | 23417
1528.77 | 22493 | 23165.5 | 23286 | 22778.5 | 22755.5
1532.721 | 22473.5 | 23134.5 | 23282.5 | 22752 | 22730
1536.667 | 22833.5 | 23454 | 23611 | 23073.5 | 23059
1540.608 | 21613.5 | 22239.5 | 22395.5 | 21866 | 21875
1544.543 | 22237.5 | 22859.5 | 23013 | 22494.5 | 22478.5
1548.474 | 21342 | 21946.5 | 22135.5 | 21617 | 21598.5
1552.399 | 21680.5 | 22260 | 22443 | 21923 | 21912
1556.32 | 21567.5 | 22146 | 22299 | 21780.5 | 21782.5
1560.235 | 20784.5 | 21347.5 | 21489.5 | 20988 | 20968.5
1564.145 | 20792.5 | 21353.5 | 21520 | 21011 | 21015
1568.05 | 20279.5 | 20836 | 20961.5 | 20496.5 | 20488
1571.95 | 20260 | 20814.5 | 20951.5 | 20487.5 | 20461.5
1575.845 | 19495.5 | 20072 | 20213.5 | 19749 | 19716
1579.734 | 19492 | 20055.5 | 20181.5 | 19770 | 19739
1583.619 | 19001 | 19571.5 | 19694 | 19272 | 19245
1587.498 | 18371.5 | 18922.5 | 19027.5 | 18616 | 18588
1591.372 | 18678 | 19211 | 19310.5 | 18902.5 | 18895.5
1595.241 | 17832.5 | 18353 | 18431.5 | 18059.5 | 18005.5
1599.105 | 17187 | 17686.5 | 17764.5 | 17388.5 | 17360.5
1602.964 | 16735 | 17217.5 | 17306 | 16923.5 | 16890.5
1606.818 | 16085.5 | 16581 | 16663.5 | 16291.5 | 16239
1610.666 | 15862.5 | 16340.5 | 16406 | 16048 | 15989.5
1614.509 | 15589 | 16015.5 | 16121.5 | 15775.5 | 15681.5
1618.347 | 14368 | 14802 | 14886 | 14538 | 14459
1622.18 | 13924.5 | 14333.5 | 14424.5 | 14100.5 | 14003
1626.008 | 13341.5 | 13764 | 13840.5 | 13524.5 | 13424.5
1629.83 | 12855 | 13255 | 13322.5 | 13028.5 | 12934.5
1633.647 | 12578.5 | 12920.5 | 12987.5 | 12698.5 | 12627.5
1637.459 | 11862 | 12186.5 | 12288.5 | 11990 | 11912
1641.266 | 11577 | 11917.5 | 12017 | 11702 | 11631
1645.068 | 11275.5 | 11606 | 11700 | 11404 | 11339
1648.864 | 11037 | 11346.5 | 11450 | 11137 | 11090
1652.656 | 10950 | 11253 | 11332.5 | 11054 | 10968.5
1656.442 | 10514.5 | 10801 | 10891 | 10613.5 | 10545
1660.222 | 10127 | 10431.5 | 10495.5 | 10241 | 10168
1663.998 | 9831.5 | 10126.5 | 10179 | 9931.5 | 9856
1667.768 | 9118 | 9413 | 9447.5 | 9216.5 | 9134.5
1671.533 | 8661 | 8958.5 | 8954 | 8742 | 8671
1675.293 | 8479 | 8780.5 | 8788 | 8579.5 | 8490.5
1679.048 | 8794.5 | 9096.5 | 9101.5 | 8886.5 | 8804.5
1682.797 | 8569.5 | 8878 | 8872 | 8669.5 | 8570.5
1686.541 | 8954 | 9230.5 | 9251.5 | 9038 | 8932
1690.28 | 8981 | 9245 | 9282 | 9060 | 8958.5
1694.013 | 8402.5 | 8662 | 8677.5 | 8495.5 | 8377
1697.742 | 8731 | 8996 | 9002.5 | 8798 | 8707
1701.465 | 9071.5 | 9334 | 9362.5 | 9151.5 | 9061
1705.182 | 8730 | 8992 | 9035.5 | 8827.5 | 8733.5
1708.895 | 8644.5 | 8889.5 | 8928 | 8725 | 8618
1712.602 | 9062 | 9302 | 9349.5 | 9130.5 | 9046.5
1716.304 | 9030 | 9267 | 9300 | 9092 | 9013.5
1720 | 9176.5 | 9416.5 | 9472 | 9255.5 | 9162.5
1723.692 | 8967 | 9198.5 | 9257.5 | 9066.5 | 8962.5
1727.378 | 8509 | 8759.5 | 8791.5 | 8603.5 | 8529.5
1731.058 | 8942 | 9195 | 9229.5 | 9030 | 8965
1734.733 | 8972 | 9234.5 | 9261.5 | 9065 | 8990.5
1738.403 | 8803 | 9042 | 9074 | 8876.5 | 8809
1742.068 | 9371 | 9615 | 9630.5 | 9453 | 9395
1745.728 | 8771.5 | 9037.5 | 9052.5 | 8859.5 | 8827.5
1749.382 | 9010.5 | 9269 | 9263.5 | 9087 | 9043.5
1753.03 | 8759 | 9021 | 9027.5 | 8842 | 8810
1756.674 | 8418.5 | 8682 | 8664 | 8521 | 8455.5
1760.312 | 8470.5 | 8713.5 | 8686 | 8555 | 8496
1763.944 | 8341.5 | 8570.5 | 8563 | 8395.5 | 8345.5
1767.572 | 8286 | 8514 | 8510.5 | 8368.5 | 8305.5
1771.193 | 8003.5 | 8227.5 | 8237.5 | 8094.5 | 8015
1774.81 | 8303 | 8515 | 8506.5 | 8371 | 8293.5
1778.421 | 8304 | 8512.5 | 8534 | 8407 | 8314
1782.027 | 8044.5 | 8224 | 8262.5 | 8133.5 | 8039.5
1785.628 | 7850.5 | 8037 | 8058 | 7912 | 7838.5
1789.223 | 7938.5 | 8115.5 | 8137.5 | 7984 | 7902
1792.812 | 7625.5 | 7795 | 7840 | 7682 | 7611.5
1796.397 | 7477 | 7634 | 7668.5 | 7525.5 | 7478
1799.976 | 8198 | 8355 | 8393 | 8248.5 | 8207.5
1803.549 | 7812 | 7978.5 | 8016 | 7863 | 7849
1807.117 | 7536 | 7706.5 | 7748.5 | 7585.5 | 7563
1810.68 | 8373.5 | 8524.5 | 8557.5 | 8405.5 | 8387.5
1814.237 | 7316 | 7507 | 7536 | 7386.5 | 7363
1817.789 | 7903 | 8073.5 | 8105.5 | 7970 | 7934.5
1821.336 | 8056 | 8235 | 8255 | 8136 | 8097
1824.877 | 7257.5 | 7446 | 7457 | 7329.5 | 7294
1828.412 | 7567.5 | 7742 | 7747.5 | 7631.5 | 7590.5
1831.943 | 7233 | 7405 | 7407 | 7298 | 7260
1835.467 | 6898 | 7051.5 | 7049.5 | 6949.5 | 6910
1838.987 | 7344 | 7511.5 | 7505.5 | 7415 | 7347.5
1842.501 | 7084.5 | 7219.5 | 7216.5 | 7126.5 | 7079.5
1846.009 | 6821.5 | 6989 | 6963.5 | 6870.5 | 6829
1849.512 | 6526 | 6667 | 6677.5 | 6576.5 | 6516
1853.009 | 6600.5 | 6746.5 | 6755.5 | 6673.5 | 6619
1856.501 | 7659 | 7792.5 | 7785.5 | 7703.5 | 7617.5
1859.988 | 6348 | 6491.5 | 6500 | 6398 | 6331.5
1863.469 | 6841.5 | 6971 | 6988.5 | 6892 | 6838
1866.945 | 6476.5 | 6627 | 6628.5 | 6530 | 6479
1870.415 | 7038 | 7136 | 7175.5 | 7072.5 | 7022
1873.88 | 6774.5 | 6878 | 6902.5 | 6813.5 | 6766.5
1877.339 | 7128.5 | 7232.5 | 7276.5 | 7175.5 | 7129.5
1880.793 | 6879.5 | 6975.5 | 7029 | 6922 | 6901.5
1884.241 | 6960 | 7020.5 | 7088 | 6980 | 6954
1887.683 | 6349.5 | 6431.5 | 6484.5 | 6384 | 6378
1891.121 | 6191 | 6290.5 | 6339 | 6232.5 | 6219
1894.552 | 6350 | 6442 | 6479 | 6378.5 | 6360.5
1897.978 | 6623.5 | 6735.5 | 6764.5 | 6659.5 | 6662.5
1901.399 | 6257.5 | 6376 | 6380 | 6295 | 6292