## 1204091U1_01
Filename-->
Mode/Unit-->
Int.time[ms]--> | 140 | 140 | 140 | 140 | 140
NrOfAverages--> | 2 | 2 | 2 | 2 | 2
Smoothing--> | 0 | 0 | 0 | 0 | 0
Wavelength [nm] | meaurement 1 | measurement 2 | meaurement 3 | measurement 4 | measurement 5
1014.479 | 34325.5 | 34237 | 34252 | 34189 | 33033
1019.013 | 36579 | 36495.5 | 36518 | 36436 | 35380
1023.542 | 38773 | 38784.5 | 38783 | 38666.5 | 37650.5
1028.068 | 40357 | 40336.5 | 40364 | 40260.5 | 39227
1032.588 | 42223.5 | 42258 | 42279.5 | 42141 | 41237.5
1037.104 | 44850.5 | 44895.5 | 44890 | 44796 | 43880
1041.616 | 46709.5 | 46739.5 | 46765 | 46628.5 | 45818
1046.122 | 49086 | 49226 | 49181.5 | 49072 | 48303
1050.625 | 49915 | 50003 | 49984.5 | 49817 | 49223.5
1055.122 | 51569.5 | 51655 | 51684.5 | 51443.5 | 51022.5
1059.616 | 52425 | 52591.5 | 52557.5 | 52236 | 51922.5
1064.104 | 54710.5 | 54958.5 | 54906.5 | 54591 | 54393.5
1068.588 | 56362.5 | 56447.5 | 56410.5 | 56167.5 | 56068.5
1073.067 | 58210.5 | 58291.5 | 58299 | 57983.5 | 58065.5
1077.542 | 59363.5 | 59401.5 | 59399 | 59140.5 | 59245
1082.012 | 60998.5 | 61074.5 | 61085.5 | 60769 | 60970
1086.477 | 62508 | 62583 | 62613 | 62318 | 62610.5
1090.938 | 62617 | 62648.5 | 62654 | 62305.5 | 62780
1095.394 | 65535 | 65535 | 65535 | 65394.5 | 65535
1099.846 | 65535 | 65535 | 65535 | 65535 | 65535
1104.293 | 65535 | 65535 | 65535 | 65535 | 65535
1108.735 | 65535 | 65535 | 65535 | 65535 | 65535
1113.173 | 65535 | 65535 | 65535 | 65535 | 65535
1117.606 | 65535 | 65535 | 65535 | 65535 | 65535
1122.034 | 65535 | 65535 | 65535 | 65535 | 65535
1126.457 | 65535 | 65535 | 65535 | 65535 | 65535
1130.876 | 65535 | 65535 | 65535 | 65535 | 65535
1135.291 | 65060.5 | 65003 | 64694 | 64610.5 | 65535
1139.7 | 62901.5 | 62906 | 62522 | 62476 | 63540
1144.105 | 62762.5 | 62789 | 62434 | 62334 | 63778.5
1148.506 | 64985.5 | 64862.5 | 64595.5 | 64478 | 65535
1152.901 | 65535 | 65535 | 65535 | 65535 | 65535
1157.292 | 65535 | 65535 | 65535 | 65535 | 65535
1161.678 | 65535 | 65535 | 65535 | 65535 | 65535
1166.06 | 65535 | 65535 | 65535 | 65535 | 65535
1170.437 | 65535 | 65535 | 65535 | 65535 | 65535
1174.809 | 65535 | 65535 | 65535 | 65535 | 65535
1179.176 | 65535 | 65535 | 65535 | 65535 | 65535
1183.539 | 65535 | 65535 | 65535 | 65535 | 65535
1187.897 | 65535 | 65535 | 65535 | 65535 | 65535
1192.25 | 65535 | 65535 | 65535 | 65535 | 65535
1196.599 | 65535 | 65535 | 65535 | 65535 | 65535
1200.942 | 65535 | 65535 | 65535 | 65535 | 65535
1205.281 | 65535 | 65535 | 65535 | 65535 | 65535
1209.616 | 65535 | 65535 | 65535 | 65535 | 65535
1213.945 | 65535 | 65535 | 65535 | 65535 | 65535
1218.27 | 65535 | 65535 | 65535 | 65535 | 65535
1222.59 | 65535 | 65535 | 65535 | 65535 | 65535
1226.905 | 65535 | 65535 | 65535 | 65535 | 65535
1231.216 | 65535 | 65535 | 65535 | 65535 | 65535
1235.522 | 65535 | 65535 | 65535 | 65535 | 65535
1239.823 | 65535 | 65535 | 65535 | 65535 | 65535
1244.119 | 65535 | 65535 | 65535 | 65535 | 65535
1248.41 | 65535 | 65535 | 65535 | 65535 | 65535
1252.697 | 65535 | 65535 | 65535 | 65535 | 65535
1256.979 | 65535 | 65535 | 65535 | 65535 | 65535
1261.256 | 65535 | 65535 | 65535 | 65535 | 65535
1265.528 | 65535 | 65535 | 65535 | 65535 | 65535
1269.795 | 65535 | 65535 | 65535 | 65535 | 65535
1274.058 | 65535 | 65535 | 65535 | 65535 | 65535
1278.316 | 65535 | 65535 | 65535 | 65535 | 64876
1282.569 | 65535 | 65535 | 65535 | 65535 | 64726.5
1286.817 | 65535 | 65535 | 65535 | 65535 | 64051
1291.06 | 65535 | 65535 | 65535 | 65535 | 63471
1295.299 | 65535 | 65535 | 65535 | 65535 | 63041.5
1299.533 | 65535 | 65535 | 65535 | 65535 | 63123
1303.761 | 65535 | 65123 | 65535 | 65535 | 61977
1307.985 | 65535 | 64918.5 | 65530.5 | 65535 | 61253.5
1312.205 | 65535 | 63710.5 | 64419 | 64558.5 | 59810.5
1316.419 | 65535 | 61242 | 61905 | 62234.5 | 57561.5
1320.628 | 64863.5 | 60102.5 | 60705 | 60963.5 | 56209
1324.833 | 62795 | 57950.5 | 58634 | 59054.5 | 54162.5
1329.033 | 61982.5 | 57196 | 57875 | 58083.5 | 53389.5
1333.228 | 60725 | 55849 | 56544 | 56782 | 52050
1337.418 | 60170.5 | 55236.5 | 55845.5 | 56126 | 51269.5
1341.603 | 58335.5 | 53316 | 53840.5 | 54351.5 | 49256.5
1345.783 | 57656.5 | 52470 | 53175.5 | 53434 | 48343
1349.958 | 56125 | 51024.5 | 51800 | 51983.5 | 46789.5
1354.129 | 55088.5 | 50017.5 | 50762 | 51087 | 45974
1358.294 | 54271 | 49012 | 49691.5 | 50097.5 | 44843.5
1362.455 | 52950.5 | 47663.5 | 48342 | 48775.5 | 43506
1366.611 | 51850 | 46543.5 | 47310.5 | 47741.5 | 42267
1370.762 | 50167.5 | 44961 | 45571 | 45986.5 | 40724.5
1374.908 | 48927 | 43806.5 | 44446 | 44931 | 39882
1379.049 | 46586.5 | 41634.5 | 42225.5 | 42741.5 | 38208.5
1383.185 | 46665 | 42029.5 | 42557.5 | 43039.5 | 38744
1387.316 | 45177 | 40776.5 | 41322 | 41596.5 | 37556
1391.442 | 44694.5 | 40426 | 40800 | 41162 | 37211
1395.563 | 45501 | 41234 | 41592 | 42008 | 37963
1399.68 | 44853 | 40374 | 40790.5 | 41150.5 | 37070
1403.791 | 45071 | 40645.5 | 41146.5 | 41471.5 | 37338.5
1407.898 | 44593 | 39920 | 40412 | 40722 | 36828.5
1411.999 | 44688 | 39903 | 40454 | 40847 | 36712.5
1416.096 | 44952 | 40248 | 40826 | 41164 | 36967
1420.187 | 44405.5 | 39695 | 40219 | 40486 | 36241
1424.274 | 44248.5 | 39691.5 | 40112 | 40315.5 | 36158
1428.356 | 43913.5 | 39239 | 39822.5 | 40017.5 | 35960
1432.432 | 43851 | 38929 | 39498.5 | 39734 | 35866
1436.504 | 42861.5 | 38126 | 38599.5 | 38821 | 35086
1440.571 | 43153.5 | 38558 | 38975.5 | 39150.5 | 35507
1444.633 | 42506 | 38030.5 | 38426.5 | 38649.5 | 34980.5
1448.689 | 41915.5 | 37487 | 37920 | 38346.5 | 34523.5
1452.741 | 42291.5 | 37785 | 38193 | 38603 | 34851.5
1456.788 | 41692.5 | 37331 | 37768.5 | 38029.5 | 34390
1460.83 | 41468.5 | 37020 | 37487.5 | 37960 | 34231
1464.867 | 41412.5 | 37233 | 37633 | 37963.5 | 34297
1468.898 | 41512.5 | 37347 | 37753 | 38034 | 34386.5
1472.925 | 40799.5 | 36553.5 | 36955.5 | 37480 | 33675.5
1476.947 | 40825 | 36546 | 36953 | 37394.5 | 33605
1480.963 | 40163 | 35638.5 | 36057.5 | 36515.5 | 32747.5
1484.975 | 40489 | 36031.5 | 36515.5 | 36823.5 | 32972
1488.982 | 39671 | 35600.5 | 36116.5 | 36345 | 32597
1492.983 | 39293.5 | 35103.5 | 35664.5 | 35983.5 | 32319.5
1496.98 | 38567 | 34453 | 34877 | 35301 | 31818.5
1500.971 | 38528 | 34756 | 35199.5 | 35644.5 | 32132.5
1504.958 | 37906 | 33911.5 | 34363.5 | 34793.5 | 31324.5
1508.939 | 38532.5 | 34592 | 35074 | 35405 | 31996.5
1512.915 | 37828.5 | 33997.5 | 34407 | 34677.5 | 31247.5
1516.887 | 38200.5 | 33928 | 34339.5 | 34817.5 | 31250
1520.853 | 37816.5 | 33707 | 34183.5 | 34473 | 31002
1524.814 | 38110 | 34211.5 | 34714.5 | 34798.5 | 31475
1528.77 | 37579 | 33520 | 33979 | 34314 | 30862
1532.721 | 37252 | 33370.5 | 33684 | 34127.5 | 30667.5
1536.667 | 37409 | 33534 | 33881.5 | 34081.5 | 30887.5
1540.608 | 35788 | 31982 | 32368.5 | 32694.5 | 29487.5
1544.543 | 36475.5 | 32580.5 | 32962 | 33349 | 30096.5
1548.474 | 35435 | 31818 | 32231.5 | 32397.5 | 29192.5
1552.399 | 35689 | 31935 | 32439 | 32541.5 | 29419.5
1556.32 | 35747 | 31841 | 32333.5 | 32365.5 | 29304.5
1560.235 | 34393 | 30838.5 | 31282 | 31375 | 28414.5
1564.145 | 34166.5 | 30748 | 31163 | 31461 | 28509
1568.05 | 33638.5 | 30219.5 | 30642.5 | 30897.5 | 27925
1571.95 | 33751.5 | 30132 | 30594 | 30832.5 | 27766.5
1575.845 | 32735 | 29292.5 | 29694.5 | 29994.5 | 27025
1579.734 | 32513.5 | 29173 | 29623 | 29931 | 27007
1583.619 | 31809 | 28585.5 | 29008.5 | 29388.5 | 26513.5
1587.498 | 31232 | 27992.5 | 28371 | 28676.5 | 25869.5
1591.372 | 31291.5 | 28297 | 28587 | 28827 | 26077
1595.241 | 30373.5 | 27360 | 27674 | 27853 | 25083
1599.105 | 29703.5 | 26771.5 | 27031.5 | 27199 | 24387
1602.964 | 28996.5 | 26133.5 | 26386 | 26562 | 23795.5
1606.818 | 28121 | 25362 | 25655.5 | 25839 | 23091.5
1610.666 | 27681.5 | 24944 | 25208.5 | 25379 | 22770.5
1614.509 | 27070.5 | 24469 | 24708.5 | 24974.5 | 22407
1618.347 | 25500.5 | 22908.5 | 23187.5 | 23404.5 | 20920.5
1622.18 | 24716 | 22103.5 | 22399 | 22566 | 20150.5
1626.008 | 23744 | 21165 | 21397.5 | 21623.5 | 19326.5
1629.83 | 22585.5 | 20289 | 20443 | 20579.5 | 18467
1633.647 | 21565 | 19535 | 19593 | 19794 | 17820
1637.459 | 20416 | 18456 | 18406.5 | 18730 | 16827
1641.266 | 19887.5 | 17907.5 | 17831.5 | 18279.5 | 16386
1645.068 | 19239 | 17331.5 | 17299.5 | 17647.5 | 15700
1648.864 | 18757.5 | 16836 | 16805 | 17152.5 | 15016.5
1652.656 | 18488.5 | 16446.5 | 16403 | 16841 | 14509.5
1656.442 | 17162.5 | 15152.5 | 15063 | 15442.5 | 13324
1660.222 | 15315.5 | 13665.5 | 13557.5 | 13877.5 | 12031
1663.998 | 13692 | 12444.5 | 12277.5 | 12447.5 | 10873
1667.768 | 11980.5 | 10933.5 | 10706.5 | 10922 | 9579
1671.533 | 10780 | 10061 | 9741.5 | 10013 | 8813.5
1675.293 | 10386 | 9739 | 9387 | 9737 | 8577
1679.048 | 10838.5 | 10057.5 | 9763.5 | 10135.5 | 9011.5
1682.797 | 10791.5 | 10010 | 9734.5 | 10043.5 | 8984.5
1686.541 | 11265 | 10559.5 | 10308 | 10574 | 9652.5
1690.28 | 11593.5 | 10879 | 10618.5 | 10947 | 10007.5
1694.013 | 11385 | 10691.5 | 10477 | 10727 | 9795.5
1697.742 | 12402 | 11519.5 | 11330.5 | 11560.5 | 10539.5
1701.465 | 13378.5 | 12384.5 | 12233 | 12435.5 | 11320
1705.182 | 13478.5 | 12501.5 | 12399.5 | 12596 | 11385
1708.895 | 13764.5 | 12735 | 12674 | 12873 | 11574.5
1712.602 | 14323 | 13372.5 | 13263.5 | 13511 | 12157.5
1716.304 | 14518 | 13358.5 | 13289 | 13589 | 12263.5
1720 | 14809 | 13570 | 13497 | 13824.5 | 12540.5
1723.692 | 14658 | 13461.5 | 13349.5 | 13673 | 12428
1727.378 | 14205 | 13172.5 | 13047.5 | 13315.5 | 12079
1731.058 | 14750.5 | 13753 | 13685.5 | 13987.5 | 12662.5
1734.733 | 15178 | 14033 | 14014.5 | 14165.5 | 12835.5
1738.403 | 15316.5 | 14103 | 14071.5 | 14141 | 12693
1742.068 | 16103 | 14612.5 | 14634.5 | 14771 | 13283.5
1745.728 | 15311.5 | 13895 | 13866.5 | 14061.5 | 12640.5
1749.382 | 15269 | 13907 | 13858.5 | 13980.5 | 12646
1753.03 | 14664.5 | 13321.5 | 13299 | 13421.5 | 12144.5
1756.674 | 14205 | 12905.5 | 12807.5 | 13033.5 | 11753
1760.312 | 14075 | 12897 | 12807 | 13027.5 | 11776.5
1763.944 | 13830.5 | 12708 | 12601 | 12809.5 | 11647
1767.572 | 13768 | 12694.5 | 12614 | 12918 | 11719.5
1771.193 | 13529 | 12497.5 | 12431 | 12663.5 | 11481
1774.81 | 13981.5 | 12930.5 | 12861.5 | 13077.5 | 11847
1778.421 | 14096 | 12961 | 12911.5 | 13158.5 | 11883
1782.027 | 13772 | 12658.5 | 12666.5 | 12855.5 | 11620.5
1785.628 | 13518.5 | 12306 | 12304.5 | 12568 | 11303.5
1789.223 | 13414.5 | 12248.5 | 12207.5 | 12547.5 | 11269
1792.812 | 12833.5 | 11874 | 11829.5 | 12076.5 | 10894.5
1796.397 | 12750.5 | 11744 | 11734.5 | 11832 | 10709.5
1799.976 | 13625.5 | 12430 | 12414 | 12511.5 | 11389
1803.549 | 13082 | 11985 | 11991 | 12091 | 10974.5
1807.117 | 12662 | 11631 | 11632.5 | 11812.5 | 10676.5
1810.68 | 13409.5 | 12374 | 12372.5 | 12595 | 11502
1814.237 | 12469 | 11362.5 | 11375 | 11607.5 | 10478.5
1817.789 | 12929.5 | 11941.5 | 11943 | 12114.5 | 11033
1821.336 | 13072.5 | 12094.5 | 12077 | 12272.5 | 11203
1824.877 | 12286.5 | 11223 | 11310 | 11463 | 10418
1828.412 | 12414.5 | 11501 | 11582 | 11709.5 | 10688
1831.943 | 11920.5 | 11154 | 11162.5 | 11246.5 | 10256
1835.467 | 11592.5 | 10719.5 | 10715 | 10805 | 9834.5
1838.987 | 11973 | 11121 | 11117.5 | 11294 | 10213.5
1842.501 | 11607 | 10770.5 | 10811 | 10967 | 9923.5
1846.009 | 11296 | 10432 | 10500.5 | 10639.5 | 9585.5
1849.512 | 10925 | 10039.5 | 10107 | 10274 | 9228.5
1853.009 | 10974 | 10003.5 | 10082.5 | 10243 | 9287
1856.501 | 11929 | 10990.5 | 11002.5 | 11184.5 | 10280.5
1859.988 | 10612 | 9642 | 9687.5 | 9889 | 8966.5
1863.469 | 11073 | 10138.5 | 10173 | 10307.5 | 9464.5
1866.945 | 10647.5 | 9816.5 | 9831 | 9926 | 9121
1870.415 | 11168.5 | 10346.5 | 10392 | 10471 | 9678
1873.88 | 10934 | 10151 | 10145 | 10223 | 9412
1877.339 | 11262 | 10497.5 | 10535.5 | 10623 | 9801
1880.793 | 10926.5 | 10166 | 10255.5 | 10331.5 | 9531
1884.241 | 10963.5 | 10292 | 10344 | 10517.5 | 9625
1887.683 | 10333 | 9625 | 9652.5 | 9746.5 | 8918
1891.121 | 10306 | 9527.5 | 9573 | 9592.5 | 8770
1894.552 | 10380.5 | 9671.5 | 9658.5 | 9755 | 8915.5
1897.978 | 10583 | 9890.5 | 9893.5 | 9951.5 | 9158
1901.399 | 10117.5 | 9461.5 | 9544 | 9549.5 | 8801.5