## 1204091U1_01
Filename-->
Mode/Unit-->
Int.time[ms]--> | 140 | 140 | 140 | 140 | 140
NrOfAverages--> | 2 | 2 | 2 | 2 | 2
Smoothing--> | 0 | 0 | 0 | 0 | 0
Wavelength [nm] | measurement 1 | measurement 2 | measurement 3 | measurement 4 | measurement 5
1014.479 | 26243 | 25936 | 26135 | 25679.5 | 25812.5
1019.013 | 28130.5 | 27804 | 28014 | 27515.5 | 27661
1023.542 | 29921 | 29605.5 | 29826.5 | 29302.5 | 29444.5
1028.068 | 31078 | 30736 | 30974.5 | 30410 | 30587
1032.588 | 32553 | 32196.5 | 32440 | 31857.5 | 32018
1037.104 | 34652.5 | 34268.5 | 34558 | 33914.5 | 34087
1041.616 | 36121 | 35714.5 | 36019 | 35349.5 | 35516.5
1046.122 | 38208 | 37786.5 | 38108 | 37396 | 37558
1050.625 | 38710.5 | 38268 | 38576 | 37873 | 38041.5
1055.122 | 40053 | 39597 | 39944 | 39210.5 | 39391
1059.616 | 40709 | 40236 | 40593.5 | 39844 | 40019.5
1064.104 | 42708 | 42204 | 42577 | 41791.5 | 41987
1068.588 | 44047.5 | 43522 | 43919.5 | 43122.5 | 43319.5
1073.067 | 45597 | 45044 | 45439.5 | 44622 | 44839.5
1077.542 | 46480 | 45930.5 | 46313.5 | 45479 | 45705.5
1082.012 | 47846.5 | 47288.5 | 47689.5 | 46835 | 47056.5
1086.477 | 49238 | 48672 | 49072.5 | 48182.5 | 48418.5
1090.938 | 49229.5 | 48649.5 | 49035.5 | 48159 | 48398.5
1095.394 | 52133.5 | 51557 | 51944.5 | 51059 | 51282.5
1099.846 | 52503 | 51906 | 52324.5 | 51388 | 51628.5
1104.293 | 53710 | 53115 | 53535.5 | 52601.5 | 52821
1108.735 | 54261.5 | 53631 | 54078 | 53107 | 53339
1113.173 | 55707.5 | 55112.5 | 55547.5 | 54545 | 54804
1117.606 | 56132.5 | 55489 | 55961 | 54923.5 | 55188
1122.034 | 57346 | 56686 | 57200 | 56123.5 | 56383
1126.457 | 57644 | 56965 | 57448.5 | 56419.5 | 56641.5
1130.876 | 58294.5 | 57603.5 | 58087 | 57040 | 57272
1135.291 | 59436.5 | 58757 | 59253.5 | 58184 | 58433.5
1139.7 | 59518 | 58842.5 | 59332.5 | 58255.5 | 58509.5
1144.105 | 60028 | 59320 | 59873 | 58776.5 | 59005
1148.506 | 60599 | 59894.5 | 60429 | 59316.5 | 59564.5
1152.901 | 61063 | 60325.5 | 60846 | 59732 | 60007.5
1157.292 | 60974 | 60209.5 | 60760.5 | 59649 | 59922.5
1161.678 | 61772.5 | 61023 | 61578 | 60431.5 | 60722.5
1166.06 | 61835.5 | 61086 | 61672.5 | 60510 | 60798.5
1170.437 | 61641 | 60905 | 61478 | 60313 | 60620
1174.809 | 60111 | 59418.5 | 59952.5 | 58835.5 | 59122.5
1179.176 | 60310 | 59595.5 | 60162 | 59029.5 | 59345
1183.539 | 60138 | 59433 | 59987 | 58840.5 | 59141
1187.897 | 60181.5 | 59473 | 60022 | 58877 | 59201
1192.25 | 59537 | 58822.5 | 59375 | 58237 | 58568
1196.599 | 59254 | 58533 | 59087 | 57971.5 | 58265
1200.942 | 59361.5 | 58629.5 | 59174 | 58053.5 | 58359.5
1205.281 | 58495 | 57777 | 58342.5 | 57217 | 57510.5
1209.616 | 58999.5 | 58286.5 | 58850 | 57684 | 58009.5
1213.945 | 59220.5 | 58487 | 59078.5 | 57899 | 58218
1218.27 | 58563.5 | 57836 | 58417 | 57245.5 | 57563
1222.59 | 58093.5 | 57399.5 | 57986 | 56811.5 | 57134.5
1226.905 | 58264 | 57540.5 | 58143 | 56979.5 | 57263
1231.216 | 57584.5 | 56852 | 57447.5 | 56277.5 | 56569.5
1235.522 | 56993 | 56239.5 | 56825 | 55662 | 55939
1239.823 | 57305.5 | 56579.5 | 57137 | 55974.5 | 56260
1244.119 | 56320.5 | 55611.5 | 56171.5 | 55010.5 | 55307
1248.41 | 56638 | 55906 | 56477.5 | 55328.5 | 55615
1252.697 | 55169 | 54441.5 | 54983.5 | 53839.5 | 54145.5
1256.979 | 55646.5 | 54930.5 | 55462 | 54325 | 54641
1261.256 | 56181.5 | 55435.5 | 55975.5 | 54837 | 55136
1265.528 | 54540 | 53828.5 | 54352.5 | 53233 | 53518.5
1269.795 | 54924.5 | 54226.5 | 54758.5 | 53611 | 53906
1274.058 | 54760.5 | 54023.5 | 54580.5 | 53433.5 | 53757.5
1278.316 | 54220 | 53489 | 54024 | 52892.5 | 53214
1282.569 | 54273.5 | 53565.5 | 54062.5 | 52951.5 | 53249.5
1286.817 | 53834 | 53124 | 53592 | 52491.5 | 52786
1291.06 | 53497 | 52775 | 53293 | 52187 | 52469
1295.299 | 53399 | 52710.5 | 53211 | 52079.5 | 52382.5
1299.533 | 53619 | 52931.5 | 53421.5 | 52269 | 52556.5
1303.761 | 52692.5 | 52018.5 | 52510 | 51356.5 | 51633.5
1307.985 | 52565 | 51866.5 | 52334.5 | 51209.5 | 51485.5
1312.205 | 51651.5 | 50934 | 51414.5 | 50284.5 | 50586.5
1316.419 | 49736 | 49044 | 49511 | 48412.5 | 48710
1320.628 | 48866.5 | 48171.5 | 48665.5 | 47565.5 | 47854
1324.833 | 47243 | 46619 | 47097.5 | 46010 | 46259.5
1329.033 | 46614.5 | 45985 | 46466 | 45393.5 | 45660.5
1333.228 | 45519.5 | 44924 | 45389 | 44316 | 44586
1337.418 | 45246 | 44648.5 | 45122 | 44057 | 44328.5
1341.603 | 43668 | 43070.5 | 43537.5 | 42504.5 | 42767
1345.783 | 43092.5 | 42498 | 42934.5 | 41926 | 42187.5
1349.958 | 41848 | 41271 | 41725.5 | 40743.5 | 41009
1354.129 | 41210.5 | 40630.5 | 41079 | 40075.5 | 40350
1358.294 | 40358 | 39762 | 40228 | 39222.5 | 39476
1362.455 | 39391 | 38809 | 39256.5 | 38301 | 38552
1366.611 | 38666 | 38122 | 38557 | 37586.5 | 37870.5
1370.762 | 37643 | 37113.5 | 37513.5 | 36575.5 | 36863.5
1374.908 | 37133 | 36655 | 37007 | 36107.5 | 36397.5
1379.049 | 35514.5 | 35016.5 | 35363.5 | 34498 | 34774.5
1383.185 | 36174 | 35683 | 36012 | 35183.5 | 35470
1387.316 | 35089.5 | 34606 | 34950.5 | 34102 | 34385
1391.442 | 34760 | 34266.5 | 34598.5 | 33802.5 | 34045.5
1395.563 | 35623.5 | 35124.5 | 35512 | 34665.5 | 34934.5
1399.68 | 34731 | 34261 | 34650.5 | 33771 | 34040
1403.791 | 35090.5 | 34641.5 | 35001 | 34123.5 | 34410
1407.898 | 34580.5 | 34119.5 | 34482 | 33640 | 33882.5
1411.999 | 34695.5 | 34211 | 34598 | 33752 | 34019.5
1416.096 | 34878.5 | 34404 | 34818 | 33938.5 | 34237
1420.187 | 34050.5 | 33572 | 33978 | 33129 | 33423.5
1424.274 | 33962 | 33474.5 | 33879.5 | 33028.5 | 33359
1428.356 | 33762 | 33254.5 | 33667.5 | 32822 | 33183
1432.432 | 33640.5 | 33132.5 | 33510.5 | 32679 | 33112.5
1436.504 | 32820 | 32327 | 32696.5 | 31857 | 32355.5
1440.571 | 32953 | 32483.5 | 32909.5 | 32056.5 | 32491.5
1444.633 | 32336.5 | 31849 | 32257.5 | 31420 | 31794
1448.689 | 31805.5 | 31295 | 31705.5 | 30909.5 | 31222.5
1452.741 | 32006 | 31487 | 31896 | 31118.5 | 31414
1456.788 | 31533.5 | 31008.5 | 31421 | 30632 | 30957.5
1460.83 | 31254 | 30740.5 | 31156.5 | 30378 | 30726.5
1464.867 | 31299 | 30807 | 31176.5 | 30408.5 | 30767.5
1468.898 | 31397.5 | 30902.5 | 31250.5 | 30492.5 | 30839
1472.925 | 30718 | 30248.5 | 30597.5 | 29845 | 30191.5
1476.947 | 30686.5 | 30184 | 30546.5 | 29765.5 | 30140.5
1480.963 | 29891.5 | 29403 | 29765 | 28998.5 | 29367
1484.975 | 30142.5 | 29661.5 | 30009 | 29244 | 29626.5
1488.982 | 29798.5 | 29320 | 29679 | 28914 | 29278
1492.983 | 29527.5 | 29045 | 29375.5 | 28635 | 28999.5
1496.98 | 28842 | 28360 | 28699 | 27969.5 | 28336
1500.971 | 29026.5 | 28595 | 28919.5 | 28214 | 28558.5
1504.958 | 28105 | 27655.5 | 27998 | 27274 | 27620
1508.939 | 28757 | 28362.5 | 28685 | 27956 | 28298
1512.915 | 28086.5 | 27659.5 | 27998.5 | 27286.5 | 27623.5
1516.887 | 28063.5 | 27634.5 | 27972.5 | 27259.5 | 27611
1520.853 | 27713 | 27273.5 | 27583.5 | 26909 | 27254
1524.814 | 28147 | 27745.5 | 28054 | 27362.5 | 27707.5
1528.77 | 27510 | 27081 | 27403 | 26733.5 | 27056.5
1532.721 | 27407 | 27012.5 | 27322 | 26630 | 26993.5
1536.667 | 27658.5 | 27243 | 27558 | 26859.5 | 27177
1540.608 | 26286 | 25892.5 | 26186.5 | 25501 | 25856.5
1544.543 | 26917 | 26504.5 | 26800.5 | 26135 | 26478.5
1548.474 | 26032.5 | 25613.5 | 25875 | 25254.5 | 25598
1552.399 | 26310 | 25911 | 26171.5 | 25550 | 25888.5
1556.32 | 26166 | 25780 | 26043.5 | 25429.5 | 25749.5
1560.235 | 25295 | 24944 | 25161 | 24582 | 24903
1564.145 | 25427.5 | 25060 | 25290 | 24716 | 25024
1568.05 | 24951 | 24580.5 | 24817.5 | 24248 | 24569
1571.95 | 24945.5 | 24587 | 24811.5 | 24246 | 24550
1575.845 | 24249 | 23901 | 24112.5 | 23539.5 | 23856.5
1579.734 | 24275 | 23937 | 24154.5 | 23585.5 | 23896.5
1583.619 | 23855.5 | 23512.5 | 23709 | 23183.5 | 23470.5
1587.498 | 23356 | 22994 | 23217.5 | 22675 | 22974.5
1591.372 | 23781.5 | 23418.5 | 23649.5 | 23090 | 23372.5
1595.241 | 23036 | 22699.5 | 22923 | 22386.5 | 22647
1599.105 | 22648 | 22308.5 | 22552 | 22006.5 | 22258
1602.964 | 22399.5 | 22081 | 22306.5 | 21758.5 | 22004
1606.818 | 22019 | 21694 | 21941.5 | 21394 | 21645
1610.666 | 21986.5 | 21667 | 21899.5 | 21370 | 21619
1614.509 | 22046.5 | 21721.5 | 21970.5 | 21455 | 21668.5
1618.347 | 21193 | 20886 | 21106.5 | 20634 | 20824.5
1622.18 | 21118.5 | 20835.5 | 21057 | 20569 | 20810.5
1626.008 | 21085 | 20773.5 | 21004.5 | 20515.5 | 20742
1629.83 | 20887 | 20570 | 20797.5 | 20318 | 20531
1633.647 | 20793 | 20505.5 | 20700 | 20234 | 20454
1637.459 | 20227 | 19914.5 | 20103 | 19622 | 19860
1641.266 | 20012 | 19696.5 | 19906 | 19423.5 | 19662
1645.068 | 19718.5 | 19407.5 | 19579 | 19137.5 | 19362
1648.864 | 19318.5 | 19016 | 19195.5 | 18735 | 18953.5
1652.656 | 19378 | 19096.5 | 19251 | 18817.5 | 19026.5
1656.442 | 19103.5 | 18852 | 19012.5 | 18565 | 18782
1660.222 | 19063.5 | 18818 | 18984.5 | 18550.5 | 18737.5
1663.998 | 19145 | 18869.5 | 19067 | 18613.5 | 18797.5
1667.768 | 18581 | 18339.5 | 18516.5 | 18087.5 | 18253.5
1671.533 | 18012 | 17756 | 17932 | 17521.5 | 17687
1675.293 | 17991.5 | 17743.5 | 17934 | 17515.5 | 17676
1679.048 | 18154.5 | 17929 | 18089 | 17691 | 17867.5
1682.797 | 17677 | 17454.5 | 17634.5 | 17226.5 | 17405.5
1686.541 | 17803 | 17581.5 | 17753 | 17364.5 | 17535.5
1690.28 | 17658 | 17448.5 | 17602.5 | 17217.5 | 17375
1694.013 | 16790.5 | 16560.5 | 16758.5 | 16356.5 | 16512
1697.742 | 16890 | 16656.5 | 16884 | 16478.5 | 16621.5
1701.465 | 16937 | 16723 | 16920 | 16531 | 16678.5
1705.182 | 16388 | 16183.5 | 16367.5 | 16010 | 16146.5
1708.895 | 16115.5 | 15918 | 16111 | 15743.5 | 15884.5
1712.602 | 16377 | 16185 | 16373 | 16007 | 16159.5
1716.304 | 16162.5 | 15978 | 16146 | 15808 | 15939.5
1720 | 16229 | 16039 | 16217.5 | 15863.5 | 16015
1723.692 | 15964 | 15776.5 | 15946.5 | 15577.5 | 15768
1727.378 | 15338.5 | 15166 | 15324 | 14958.5 | 15133
1731.058 | 15573.5 | 15411.5 | 15566.5 | 15216 | 15381.5
1734.733 | 15365 | 15218 | 15348 | 15000 | 15167.5
1738.403 | 15045 | 14868.5 | 15006.5 | 14668.5 | 14827
1742.068 | 15564 | 15393 | 15525 | 15185.5 | 15340
1745.728 | 14980 | 14800 | 14945 | 14587 | 14751
1749.382 | 15167.5 | 15004.5 | 15139 | 14812.5 | 14953.5
1753.03 | 14751.5 | 14589 | 14721.5 | 14400 | 14541.5
1756.674 | 14445.5 | 14285 | 14426 | 14087 | 14237.5
1760.312 | 14330.5 | 14166.5 | 14310.5 | 13998.5 | 14122
1763.944 | 14120 | 13929.5 | 14083.5 | 13778 | 13879.5
1767.572 | 13873.5 | 13695 | 13846 | 13537 | 13661.5
1771.193 | 13295.5 | 13131.5 | 13290.5 | 12990.5 | 13102.5
1774.81 | 13502.5 | 13328 | 13485 | 13198 | 13280.5
1778.421 | 13334 | 13199 | 13334 | 13050 | 13157
1782.027 | 13022 | 12852.5 | 13029.5 | 12738.5 | 12855.5
1785.628 | 12726.5 | 12581 | 12720 | 12437.5 | 12551.5
1789.223 | 12748.5 | 12598.5 | 12732 | 12450 | 12575
1792.812 | 12297 | 12133 | 12268 | 11993 | 12125
1796.397 | 12036.5 | 11895.5 | 12007.5 | 11749 | 11854
1799.976 | 12717.5 | 12588 | 12703.5 | 12452 | 12548.5
1803.549 | 12288 | 12145.5 | 12263.5 | 12015.5 | 12131.5
1807.117 | 11935 | 11779 | 11877 | 11624.5 | 11755.5
1810.68 | 12635.5 | 12500.5 | 12598 | 12356.5 | 12469.5
1814.237 | 11536 | 11386.5 | 11473.5 | 11239.5 | 11353.5
1817.789 | 11989.5 | 11862.5 | 11932.5 | 11718 | 11823
1821.336 | 12070.5 | 11952.5 | 12039.5 | 11780.5 | 11909.5
1824.877 | 11138 | 11003 | 11120 | 10862 | 10982.5
1828.412 | 11336.5 | 11212 | 11312.5 | 11069 | 11186.5
1831.943 | 10934.5 | 10785 | 10896.5 | 10644.5 | 10757.5
1835.467 | 10493.5 | 10374 | 10476 | 10247 | 10326.5
1838.987 | 10878 | 10756 | 10868.5 | 10627 | 10711.5
1842.501 | 10549.5 | 10432.5 | 10546 | 10307 | 10389
1846.009 | 10187 | 10085 | 10179 | 9957 | 10029
1849.512 | 9820 | 9724 | 9831 | 9611 | 9682.5
1853.009 | 9862.5 | 9747.5 | 9853.5 | 9647 | 9702
1856.501 | 10794.5 | 10685 | 10785 | 10564 | 10653.5
1859.988 | 9430.5 | 9319 | 9432 | 9227 | 9310
1863.469 | 9860 | 9754 | 9864 | 9649.5 | 9750
1866.945 | 9453.5 | 9339.5 | 9437 | 9237 | 9311
1870.415 | 9916 | 9793.5 | 9881.5 | 9731.5 | 9798.5
1873.88 | 9575 | 9454.5 | 9548.5 | 9356.5 | 9460.5
1877.339 | 9938 | 9825.5 | 9921.5 | 9733 | 9835.5
1880.793 | 9594 | 9482.5 | 9595.5 | 9402.5 | 9496.5
1884.241 | 9698.5 | 9599.5 | 9699.5 | 9499.5 | 9602.5
1887.683 | 9038 | 8915.5 | 9016.5 | 8852.5 | 8914
1891.121 | 8885 | 8772 | 8860 | 8692 | 8758
1894.552 | 9001.5 | 8884.5 | 8970.5 | 8800.5 | 8864.5
1897.978 | 9176 | 9079 | 9166.5 | 8991 | 9066
1901.399 | 8765 | 8661.5 | 8765.5 | 8577.5 | 8664